## Sheet1
序号 | 文献来源 | 原材料来源及纯度 | 材料制备方法 | 制备工艺 | 热处理（烧结）温度/℃ | 热处理时间 | 掺杂元素 | 掺杂元素离子半径（pm） | 掺杂元素价态 | 掺杂比例 （对应形成的氧化物占总氧化物的摩尔比） | 晶型(c/t/m/o) | 工作温度(℃) | 电导率(S/cm)
1 | 10.1016/j.ssi.2006.09.003 | YSZ，商品化材料(Toyo Soda)，>99% | 商品化 | 干压成型 | 1550 | 2h | Y | 101.9 | +3 | 8.5% | c | 950 | 0.016
2 | 10.1016/j.ssi.2006.09.003 | YSZ，商品化材料(Kerafol GmbH) | 商品化 | 干压成型 | 1350 | 2h | Y | 101.9 | +3 | 10% | c | 950 | 0.014
3 | 10.1016/j.ijhydene.2015.09.124 | Sc2O3, 商品化材料(Adventech, Korea)，6.8 mol% | 商品化 | 射频溅射 | / | / | Sc | 87 | +3 | 6.7% | c | 500 | 0.00024
4 | 10.1016/S0955-2219(02)00421-1 | YSZ，商品化材料(Praxair, USA) | 商品化 | 放电等离子烧结 | 1500 | 3min | Y | 101.9 | +3 | 3% | t | 1000 | 0.05
5 | 10.3139/146.111204 | Dy2O3，商品化材料(Alfa Aesar) | 固相合成 | 干压成型 | 1100 | 6h | Dy | 102.7 | +3 | 10% | c | 700 | 0.00043
6 | 10.3139/146.111204 | Dy2O3，商品化材料(Alfa Aesar)，Bi2O3，商品化材料(99.9%, SRL) | 固相合成 | 干压成型 | 1100 | 6h | Dy/Bi | 102.7/96 | +3 | 10%/2% | c | 700 | 0.0035
7 | 10.1016/j.mtcomm.2022.103546 | YSZ，商品化材料 | 商品化 | 干压成型 | 1400 | 10h | Y | 101.9 | +3 | 8% | c | 800 | 0.12
8 | 10.1016/j.matchemphys.2018.10.019 | YSZ，自制；Fe(NO3)3，Zn(NO3)2 | 固相合成 | 干压成型 | 1550 | 5h | Y/Fe/Zn | 101.9/64.5/74 | +3/+3/+2 | 5%/2%/1% | c/t/m | 300 | 7.398×10-6
9 | 10.3390/app11135939 | YSZ，商品化材料（Innovnano, Portugal, d50 = 500 nm）；Pr6O11，商品化材料(Alfa Aesar, 99.5% purity) | 固相合成 | 干压成型 | 1450 | 1h | Y/Pr | 101.9/112.6 | +3/+3 | 5%/5% | c/o | 700 | 0.00684
10 | 10.3390/app11135939 | YSZ，商品化材料（Innovnano, Portugal, d50 = 500 nm）；Pr6O11，商品化材料(Alfa Aesar, 99.5% purity) | 固相合成 | 干压成型 | 1450 | 4h | Y/Pr | 101.9/112.6 | +3/+3 | 5%/10% | c/o | 700 | 0.00483
11 | 10.3390/app11135939 | YSZ，商品化材料（Innovnano, Portugal, d50 = 500 nm）；Pr6O11，商品化材料(Alfa Aesar, 99.5% purity) | 固相合成 | 干压成型 | 1450 | 9h | Y/Pr | 101.9/112.6 | +3/+3 | 5%/15% | c/o | 700 | 0.00302
12 | 10.3390/app11135939 | YSZ，商品化材料（Innovnano, Portugal, d50 = 500 nm）；Pr6O11，商品化材料(Alfa Aesar, 99.5% purity) | 固相合成 | 干压成型 | 1500 | 1h | Y/Pr | 101.9/112.6 | +3/+3 | 5%/10% | c/o | 700 | 0.00469
13 | 10.3390/app11135939 | YSZ，商品化材料（Innovnano, Portugal, d50 = 500 nm）；Pr6O11，商品化材料(Alfa Aesar, 99.5% purity) | 固相合成 | 干压成型 | 1500 | 4h | Y/Pr | 101.9/112.6 | +3/+3 | 5%/15% | c/o | 700 | 0.00299
14 | 10.3390/app11135939 | YSZ，商品化材料（Innovnano, Portugal, d50 = 500 nm）；Pr6O11，商品化材料(Alfa Aesar, 99.5% purity) | 固相合成 | 干压成型 | 1500 | 9h | Y/Pr | 101.9/112.6 | +3/+3 | 5%/5% | c | 700 | 0.00719
15 | 10.3390/app11135939 | YSZ，商品化材料（Innovnano, Portugal, d50 = 500 nm）；Pr6O11，商品化材料(Alfa Aesar, 99.5% purity) | 固相合成 | 干压成型 | 1550 | 1h | Y/Pr | 101.9/112.6 | +3/+3 | 5%/15% | c/o | 700 | 0.00276
16 | 10.3390/app11135939 | YSZ，商品化材料（Innovnano, Portugal, d50 = 500 nm）；Pr6O11，商品化材料(Alfa Aesar, 99.5% purity) | 固相合成 | 干压成型 | 1550 | 4h | Y/Pr | 101.9/112.6 | +3/+3 | 5%/5% | c | 700 | 0.00426
17 | 10.3390/app11135939 | YSZ，商品化材料（Innovnano, Portugal, d50 = 500 nm）；Pr6O11，商品化材料(Alfa Aesar, 99.5% purity) | 固相合成 | 干压成型 | 1550 | 9h | Y/Pr | 101.9/112.6 | +3/+3 | 5%/10% | c | 700 | 0.00473
18 | 10.1016/j.ceramint.2021.03.158 | ZrO2，商业化材料(99.57 wt% with 1.91 wt% of HfO2, Z-Tech, NH, USA)；Lu2O3,商业化材料(99.99%, Alfa Aesar, MA, USA) | 固相合成 | 干压成型 | 1600 | 6h | Lu | 97.7 | +3 | 8% | c/t | 950 | 0.226
19 | 10.1016/j.ceramint.2021.03.158 | ZrO2，商业化材料(99.57 wt% with 1.91 wt% of HfO2, Z-Tech, NH, USA)； Sc2O3，商业化材料(99.99%, Alfa Aesar, MA, USA) | 固相合成 | 干压成型 | 1600 | 6h | Sc | 87 | +3 | 8% | c/t | 950 | 0.193
20 | 10.1016/j.ceramint.2021.03.158 | ZrO2，商业化材料(99.57 wt% with 1.91 wt% of HfO2, Z-Tech, NH, USA)；Y2O3，商业化材料(99.99%, Aldrich, MO, USA) | 固相合成 | 干压成型 | 1600 | 6h | Y | 101.9 | +3 | 8% | c/t | 950 | 0.014
21 | 10.1016/j.ceramint.2021.03.158 | ZrO2，商业化材料(99.57 wt% with 1.91 wt% of HfO2, Z-Tech, NH, USA)；Lu2O3,商业化材料(99.99%, Alfa Aesar, MA, USA) | 固相合成 | 干压成型 | 1600 | 6h | Lu | 97.7 | +3 | 8% | c/t | 900 | 0.153
22 | 10.1016/j.ceramint.2021.03.158 | ZrO2，商业化材料(99.57 wt% with 1.91 wt% of HfO2, Z-Tech, NH, USA)； Sc2O3，商业化材料(99.99%, Alfa Aesar, MA, USA) | 固相合成 | 干压成型 | 1600 | 6h | Sc | 87 | +3 | 8% | c/t | 900 | 0.121
23 | 10.1016/j.ceramint.2021.03.158 | ZrO2，商业化材料(99.57 wt% with 1.91 wt% of HfO2, Z-Tech, NH, USA)；Y2O3，商业化材料(99.99%, Aldrich, MO, USA) | 固相合成 | 干压成型 | 1600 | 6h | Y | 101.9 | +3 | 8% | c/t | 900 | 0.01005
24 | 10.1016/j.ceramint.2021.03.158 | ZrO2，商业化材料(99.57 wt% with 1.91 wt% of HfO2, Z-Tech, NH, USA)；Lu2O3,商业化材料(99.99%, Alfa Aesar, MA, USA) | 固相合成 | 干压成型 | 1600 | 6h | Lu | 97.7 | +3 | 8% | c/t | 850 | 0.955
25 | 10.1016/j.ceramint.2021.03.158 | ZrO2，商业化材料(99.57 wt% with 1.91 wt% of HfO2, Z-Tech, NH, USA)； Sc2O3，商业化材料(99.99%, Alfa Aesar, MA, USA) | 固相合成 | 干压成型 | 1600 | 6h | Sc | 87 | +3 | 8% | c/t | 850 | 0.078
26 | 10.1016/j.ceramint.2021.03.158 | ZrO2，商业化材料(99.57 wt% with 1.91 wt% of HfO2, Z-Tech, NH, USA)；Y2O3，商业化材料(99.99%, Aldrich, MO, USA) | 固相合成 | 干压成型 | 1600 | 6h | Y | 101.9 | +3 | 8% | c/t | 850 | 0.0024
27 | 10.1016/j.ceramint.2021.03.158 | ZrO2，商业化材料(99.57 wt% with 1.91 wt% of HfO2, Z-Tech, NH, USA)；Lu2O3,商业化材料(99.99%, Alfa Aesar, MA, USA) | 固相合成 | 干压成型 | 1600 | 6h | Lu | 97.7 | +3 | 8% | c/t | 800 | 0.572
28 | 10.1016/j.ceramint.2021.03.158 | ZrO2，商业化材料(99.57 wt% with 1.91 wt% of HfO2, Z-Tech, NH, USA)； Sc2O3，商业化材料(99.99%, Alfa Aesar, MA, USA) | 固相合成 | 干压成型 | 1600 | 6h | Sc | 87 | +3 | 8% | c/t | 800 | 0.553
29 | 10.1016/j.ceramint.2021.03.158 | ZrO2，商业化材料(99.57 wt% with 1.91 wt% of HfO2, Z-Tech, NH, USA)；Y2O3，商业化材料(99.99%, Aldrich, MO, USA) | 固相合成 | 干压成型 | 1600 | 6h | Y | 101.9 | +3 | 8% | c/t | 800 | 0.0009
30 | 10.1016/j.ceramint.2021.03.158 | ZrO2，商业化材料(99.57 wt% with 1.91 wt% of HfO2, Z-Tech, NH, USA)；Lu2O3,商业化材料(99.99%, Alfa Aesar, MA, USA) | 固相合成 | 干压成型 | 1600 | 6h | Lu | 97.7 | +3 | 8% | c/t | 750 | 0.038
31 | 10.1016/j.ceramint.2021.03.158 | ZrO2，商业化材料(99.57 wt% with 1.91 wt% of HfO2, Z-Tech, NH, USA)； Sc2O3，商业化材料(99.99%, Alfa Aesar, MA, USA) | 固相合成 | 干压成型 | 1600 | 6h | Sc | 87 | +3 | 8% | c/t | 750 | 0.04
32 | 10.1016/j.ceramint.2021.03.158 | ZrO2，商业化材料(99.57 wt% with 1.91 wt% of HfO2, Z-Tech, NH, USA)；Y2O3，商业化材料(99.99%, Aldrich, MO, USA) | 固相合成 | 干压成型 | 1600 | 6h | Y | 101.9 | +3 | 8% | c/t | 750 | 0.0003
33 | 10.1016/j.ceramint.2021.03.158 | ZrO2，商业化材料(99.57 wt% with 1.91 wt% of HfO2, Z-Tech, NH, USA)；Lu2O3,商业化材料(99.99%, Alfa Aesar, MA, USA) | 固相合成 | 干压成型 | 1600 | 6h | Lu | 97.7 | +3 | 8% | c/t | 700 | 0.0158
34 | 10.1016/j.ceramint.2021.03.158 | ZrO2，商业化材料(99.57 wt% with 1.91 wt% of HfO2, Z-Tech, NH, USA)； Sc2O3，商业化材料(99.99%, Alfa Aesar, MA, USA) | 固相合成 | 干压成型 | 1600 | 6h | Sc | 87 | +3 | 8% | c/t | 700 | 0.0192
35 | 10.1016/j.ceramint.2021.03.158 | ZrO2，商业化材料(99.57 wt% with 1.91 wt% of HfO2, Z-Tech, NH, USA)；Y2O3，商业化材料(99.99%, Aldrich, MO, USA) | 固相合成 | 干压成型 | 1600 | 6h | Y | 101.9 | +3 | 8% | c/t | 700 | 0.0002
36 | 10.1016/j.ijhydene.2020.08.085 | Sc0.1Ce0.005Gd0.005Zr0.89，商品化材料，Kceracell, Republic of Korea；Bi2O3，商业化材料(Sigma Aldrich) | 固相合成 | 干压成型 | 1350 | 4h | Bi/Sc/Ce/Gd | 96/87/105.3/97 | +3/+3/+4/+3 | 2%/10%/0.5%/0.5% | c/β | 800 | 0.0023
37 | 10.3390/cryst12050620 | ZrO2，商业化材料 (SCRC, 2–4μm,purity: >99%)；MnO，商业化材料(Alfa Aesar, 2–4 μm, purity: >99.5%) | 固相合成 | 干压成型 | 1400 | 12h | Mn | 83 | +2 | 25% | c | 600 | 0.0144
38 | 10.3390/cryst12050620 | ZrO2，商业化材料 (SCRC, 2–4μm,purity: >99%)；MnO，商业化材料(Alfa Aesar, 2–4 μm, purity: >99.5%) | 固相合成 | 干压成型 | 1400 | 12h | Mn | 83 | +2 | 25% | c | 1000 | 0.182
39 | 10.2109/jcersj2.15297 | 硝酸氧锆、硝酸钇、硝酸铋 | 共沉淀法 | 干压成型 | 1300 | 5min | Y | 101.9 | +3 | 8.5% | c | 450 | 2.4679×10-5
40 | 10.2109/jcersj2.15297 | 硝酸氧锆、硝酸钇、硝酸铋 | 共沉淀法 | 干压成型 | 1300 | 30min | Y | 101.9 | +3 | 8.5% | c | 450 | 2.4641×10-5
41 | 10.2109/jcersj2.15297 | 硝酸氧锆、硝酸钇、硝酸铋 | 共沉淀法 | 干压成型 | 1300 | 4h | Y | 101.9 | +3 | 8.5% | c | 450 | 2.4666×10-5
42 | 10.2109/jcersj2.15297 | 硝酸氧锆、硝酸钇、硝酸铋 | 共沉淀法 | 干压成型 | 1300 | 5min | Y/Bi | 101.9/96 | +3/+3 | 8%/4% | c/β | 450 | 3.4623×10-5
43 | 10.2109/jcersj2.15297 | 硝酸氧锆、硝酸钇、硝酸铋 | 共沉淀法 | 干压成型 | 1300 | 30min | Y/Bi | 101.9/96 | +3/+3 | 8%/4% | c | 450 | 1.616×10-5
44 | 10.2109/jcersj2.15297 | 硝酸氧锆、硝酸钇、硝酸铋 | 共沉淀法 | 干压成型 | 1300 | 4h | Y/Bi | 101.9/96 | +3/+3 | 8%/4% | c | 450 | 2.9005×10-5
45 | 10.1016/j.ssi.2004.02.007 | Sc2O3，商业化材料(StanfordMaterial,99.99%purity)；ZrO2,商业化材料(Fluka, 99%purity); Y2O3,商业化材料(Alfa Aesar, 99.9%purity). | 固相合成 | 干压成型 | 1600 | 16h | Y/Sc | 101.9/87 | +3/+3 | 1%/10% | c | 800 | 0.0518
46 | 10.1016/j.ssi.2004.02.007 | Sc2O3，商业化材料(StanfordMaterial,99.99%purity)；ZrO2,商业化材料(Fluka, 99%purity); Y2O3,商业化材料(Alfa Aesar, 99.9%purity). | 固相合成 | 干压成型 | 1600 | 16h | Y/Sc | 101.9/87 | +3/+3 | 2%/9% | c | 800 | 0.0589
47 | 10.1016/j.ssi.2004.02.007 | Sc2O3，商业化材料(StanfordMaterial,99.99%purity)；ZrO2,商业化材料(Fluka, 99%purity); Y2O3,商业化材料(Alfa Aesar, 99.9%purity). | 固相合成 | 干压成型 | 1600 | 16h | Y/Sc | 101.9/87 | +3/+3 | 3%/8% | c | 800 | 0.0352
48 | 10.1016/j.ssi.2004.02.007 | Sc2O3，商业化材料(StanfordMaterial,99.99%purity)；ZrO2,商业化材料(Fluka, 99%purity) | 固相合成 | 干压成型 | 1600 | 16h | Sc | 87 | +3 | 11% | c/r | 800 | 0.0433
49 | 10.1016/j.ssi.2004.02.007 | ZrO2,商业化材料(Fluka, 99%purity); Y2O3,商业化材料(Alfa Aesar, 99.9%purity). | 固相合成 | 干压成型 | 1600 | 16h | Y | 101.9 | +3 | 11% | c | 800 | 0.014
50 | 10.1515/amm-2015-0248 | 硝酸锆、硝酸钇（sigma-aldrich） | 溶胶凝胶法 | 干压成型 | 1200 | 2h | Y | 101.9 | +3/+3 | 3% | / | 500 | 5.2884×10-6
51 | 10.1515/amm-2015-0248 | 硝酸锆、硝酸钇、硝酸钆（sigma-aldrich） | 溶胶凝胶法 | 干压成型 | 1200 | 2h | Y/Gd | 101.9/97 | +3/+3 | 3%/0.25% | / | 500 | 1.5073×10-4
52 | 10.1515/amm-2015-0248 | 硝酸锆、硝酸钇、硝酸钆（sigma-aldrich） | 溶胶凝胶法 | 干压成型 | 1200 | 2h | Y/Gd | 101.9/97 | +3/+3 | 3%/0.5% | / | 500 | 4.108×10-5
53 | 10.1515/amm-2015-0248 | 硝酸锆、硝酸钇、硝酸钆（sigma-aldrich） | 溶胶凝胶法 | 干压成型 | 1200 | 2h | Y/Gd | 101.9/97 | +3/+3 | 3%/1% | / | 500 | 7.4852×10-5
54 | 10.1016/j.msea.2006.12.072 | ZrO2, Farmeiya (Jiujiang) Advanced Material Co., Ltd., China, 99.9%; Y2O3, Yb2O3, GeoQuin Nano Rare Earth Co., Ltd., China, 99% | 固相合成 | 干压成型 | 1600 | 4h | Y/Yb | 101.9/98.5 | +3/+3 | 5%/2.5% | c | 1000 | 0.128
55 | 10.1016/j.msea.2006.12.072 | ZrO2, Farmeiya (Jiujiang) Advanced Material Co., Ltd., China, 99.9%; Y2O3, Yb2O3, Sc2O3, GeoQuin Nano Rare Earth Co., Ltd., China, 99% | 固相合成 | 干压成型 | 1600 | 4h | Y/Yb/Sc | 101.9/98.5/87 | +3/+3/+3 | 4.89%/2.44%/0.47% | c | 1000 | 0.15
56 | 10.1016/j.msea.2006.12.072 | ZrO2, Farmeiya (Jiujiang) Advanced Material Co., Ltd., China, 99.9%; Y2O3, Yb2O3, Sc2O3, GeoQuin Nano Rare Earth Co., Ltd., China, 99% | 固相合成 | 干压成型 | 1600 | 4h | Y/Yb/Sc | 101.9/98.5/87 | +3/+3/+3 | 4.88%/2.44%/0.98% | c | 1000 | 0.18
57 | 10.1016/j.msea.2006.12.072 | ZrO2, Farmeiya (Jiujiang) Advanced Material Co., Ltd., China, 99.9%; Y2O3, Yb2O3, Sc2O3, GeoQuin Nano Rare Earth Co., Ltd., China, 99% | 固相合成 | 干压成型 | 1600 | 4h | Y/Yb/Sc | 101.9/98.5/87 | +3/+3/+3 | 4.75%/2.38%/2.38% | c | 1000 | 0.162
58 | 10.1016/j.msea.2006.12.072 | ZrO2, Farmeiya (Jiujiang) Advanced Material Co., Ltd., China, 99.9%; Y2O3, Yb2O3, Sc2O3, GeoQuin Nano Rare Earth Co., Ltd., China, 99% | 固相合成 | 干压成型 | 1600 | 4h | Y/Yb/Sc | 101.9/98.5/87 | +3/+3/+3 | 4.56%/2.29%/4.56% | c | 1000 | 0.152
59 | 10.1016/j.msea.2006.12.072 | ZrO2, Farmeiya (Jiujiang) Advanced Material Co., Ltd., China, 99.9%; Y2O3, Yb2O3, Sc2O3, GeoQuin Nano Rare Earth Co., Ltd., China, 99% | 固相合成 | 干压成型 | 1600 | 4h | Y/Yb/Sc | 101.9/98.5/87 | +3/+3/+3 | 4.41%/2.21%/5.88% | c | 1000 | 0.102
60 | 10.1016/j.msea.2006.12.072 | ZrO2, Farmeiya (Jiujiang) Advanced Material Co., Ltd., China, 99.9%; Y2O3, Yb2O3, GeoQuin Nano Rare Earth Co., Ltd., China, 99% | 固相合成 | 干压成型 | 1600 | 4h | Y/Yb | 101.9/98.5 | +3/+3 | 5%/2.5% | c | 950 | 0.091
61 | 10.1016/j.msea.2006.12.072 | ZrO2, Farmeiya (Jiujiang) Advanced Material Co., Ltd., China, 99.9%; Y2O3, Yb2O3, Sc2O3, GeoQuin Nano Rare Earth Co., Ltd., China, 99% | 固相合成 | 干压成型 | 1600 | 4h | Y/Yb/Sc | 101.9/98.5/87 | +3/+3/+3 | 4.89%/2.44%/0.47% | c | 950 | 0.121
62 | 10.1016/j.msea.2006.12.072 | ZrO2, Farmeiya (Jiujiang) Advanced Material Co., Ltd., China, 99.9%; Y2O3, Yb2O3, Sc2O3, GeoQuin Nano Rare Earth Co., Ltd., China, 99% | 固相合成 | 干压成型 | 1600 | 4h | Y/Yb/Sc | 101.9/98.5/87 | +3/+3/+3 | 4.88%/2.44%/0.98% | c | 950 | 0.142
63 | 10.1016/j.msea.2006.12.072 | ZrO2, Farmeiya (Jiujiang) Advanced Material Co., Ltd., China, 99.9%; Y2O3, Yb2O3, Sc2O3, GeoQuin Nano Rare Earth Co., Ltd., China, 99% | 固相合成 | 干压成型 | 1600 | 4h | Y/Yb/Sc | 101.9/98.5/87 | +3/+3/+3 | 4.75%/2.38%/2.38% | c | 950 | 0.129
64 | 10.1016/j.msea.2006.12.072 | ZrO2, Farmeiya (Jiujiang) Advanced Material Co., Ltd., China, 99.9%; Y2O3, Yb2O3, Sc2O3, GeoQuin Nano Rare Earth Co., Ltd., China, 99% | 固相合成 | 干压成型 | 1600 | 4h | Y/Yb/Sc | 101.9/98.5/87 | +3/+3/+3 | 4.56%/2.29%/4.56% | c | 950 | 0.097
65 | 10.1016/j.msea.2006.12.072 | ZrO2, Farmeiya (Jiujiang) Advanced Material Co., Ltd., China, 99.9%; Y2O3, Yb2O3, Sc2O3, GeoQuin Nano Rare Earth Co., Ltd., China, 99% | 固相合成 | 干压成型 | 1600 | 4h | Y/Yb/Sc | 101.9/98.5/87 | +3/+3/+3 | 4.41%/2.21%/5.88% | c | 950 | 0.068
66 | 10.1016/j.msea.2006.12.072 | ZrO2, Farmeiya (Jiujiang) Advanced Material Co., Ltd., China, 99.9%; Y2O3, Yb2O3, GeoQuin Nano Rare Earth Co., Ltd., China, 99% | 固相合成 | 干压成型 | 1600 | 4h | Y/Yb | 101.9/98.5 | +3/+3 | 5%/2.5% | c | 900 | 0.064
67 | 10.1016/j.msea.2006.12.072 | ZrO2, Farmeiya (Jiujiang) Advanced Material Co., Ltd., China, 99.9%; Y2O3, Yb2O3, Sc2O3, GeoQuin Nano Rare Earth Co., Ltd., China, 99% | 固相合成 | 干压成型 | 1600 | 4h | Y/Yb/Sc | 101.9/98.5/87 | +3/+3/+3 | 4.89%/2.44%/0.47% | c | 900 | 0.079
68 | 10.1016/j.msea.2006.12.072 | ZrO2, Farmeiya (Jiujiang) Advanced Material Co., Ltd., China, 99.9%; Y2O3, Yb2O3, Sc2O3, GeoQuin Nano Rare Earth Co., Ltd., China, 99% | 固相合成 | 干压成型 | 1600 | 4h | Y/Yb/Sc | 101.9/98.5/87 | +3/+3/+3 | 4.88%/2.44%/0.98% | c | 900 | 0.098
69 | 10.1016/j.msea.2006.12.072 | ZrO2, Farmeiya (Jiujiang) Advanced Material Co., Ltd., China, 99.9%; Y2O3, Yb2O3, Sc2O3, GeoQuin Nano Rare Earth Co., Ltd., China, 99% | 固相合成 | 干压成型 | 1600 | 4h | Y/Yb/Sc | 101.9/98.5/87 | +3/+3/+3 | 4.75%/2.38%/2.38% | c | 900 | 0.092
70 | 10.1016/j.msea.2006.12.072 | ZrO2, Farmeiya (Jiujiang) Advanced Material Co., Ltd., China, 99.9%; Y2O3, Yb2O3, Sc2O3, GeoQuin Nano Rare Earth Co., Ltd., China, 99% | 固相合成 | 干压成型 | 1600 | 4h | Y/Yb/Sc | 101.9/98.5/87 | +3/+3/+3 | 4.56%/2.29%/4.56% | c | 900 | 0.069
71 | 10.1016/j.msea.2006.12.072 | ZrO2, Farmeiya (Jiujiang) Advanced Material Co., Ltd., China, 99.9%; Y2O3, Yb2O3, Sc2O3, GeoQuin Nano Rare Earth Co., Ltd., China, 99% | 固相合成 | 干压成型 | 1600 | 4h | Y/Yb/Sc | 101.9/98.5/87 | +3/+3/+3 | 4.41%/2.21%/5.88% | c | 900 | 0.042
72 | 10.1016/j.msea.2006.12.072 | ZrO2, Farmeiya (Jiujiang) Advanced Material Co., Ltd., China, 99.9%; Y2O3, Yb2O3, GeoQuin Nano Rare Earth Co., Ltd., China, 99% | 固相合成 | 干压成型 | 1600 | 4h | Y/Yb | 101.9/98.5 | +3/+3 | 5%/2.5% | c | 1000 | 0.129
73 | 10.1016/j.msea.2006.12.072 | ZrO2, Farmeiya (Jiujiang) Advanced Material Co., Ltd., China, 99.9%; Y2O3, Yb2O3, Dy2O3, GeoQuin Nano Rare Earth Co., Ltd., China, 99% | 固相合成 | 干压成型 | 1600 | 4h | Y/Yb/Dy | 101.9/98.5/102.7 | +3/+3/+3 | 4.89%/2.44%/0.47% | c | 1000 | 0.148
74 | 10.1016/j.msea.2006.12.072 | ZrO2, Farmeiya (Jiujiang) Advanced Material Co., Ltd., China, 99.9%; Y2O3, Yb2O3, Dy2O3, GeoQuin Nano Rare Earth Co., Ltd., China, 99% | 固相合成 | 干压成型 | 1600 | 4h | Y/Yb/Dy | 101.9/98.5/102.7 | +3/+3/+3 | 4.88%/2.44%/0.98% | c | 1000 | 0.16
75 | 10.1016/j.msea.2006.12.072 | ZrO2, Farmeiya (Jiujiang) Advanced Material Co., Ltd., China, 99.9%; Y2O3, Yb2O3, Dy2O3, GeoQuin Nano Rare Earth Co., Ltd., China, 99% | 固相合成 | 干压成型 | 1600 | 4h | Y/Yb/Dy | 101.9/98.5/102.7 | +3/+3/+3 | 4.75%/2.38%/2.38% | c | 1000 | 0.104
76 | 10.1016/j.msea.2006.12.072 | ZrO2, Farmeiya (Jiujiang) Advanced Material Co., Ltd., China, 99.9%; Y2O3, Yb2O3, Dy2O3, GeoQuin Nano Rare Earth Co., Ltd., China, 99% | 固相合成 | 干压成型 | 1600 | 4h | Y/Yb/Dy | 101.9/98.5/102.7 | +3/+3/+3 | 4.56%/2.29%/4.56% | c | 1000 | 0.057
77 | 10.1016/j.msea.2006.12.072 | ZrO2, Farmeiya (Jiujiang) Advanced Material Co., Ltd., China, 99.9%; Y2O3, Yb2O3, Dy2O3, GeoQuin Nano Rare Earth Co., Ltd., China, 99% | 固相合成 | 干压成型 | 1600 | 4h | Y/Yb/Dy | 101.9/98.5/102.7 | +3/+3/+3 | 4.41%/2.21%/5.88% | c | 1000 | 0.036
78 | 10.1016/j.msea.2006.12.072 | ZrO2, Farmeiya (Jiujiang) Advanced Material Co., Ltd., China, 99.9%; Y2O3, Yb2O3, GeoQuin Nano Rare Earth Co., Ltd., China, 99% | 固相合成 | 干压成型 | 1600 | 4h | Y/Yb | 101.9/98.5 | +3/+3 | 5%/2.5% | c | 950 | 0.091
79 | 10.1016/j.msea.2006.12.072 | ZrO2, Farmeiya (Jiujiang) Advanced Material Co., Ltd., China, 99.9%; Y2O3, Yb2O3, Dy2O3, GeoQuin Nano Rare Earth Co., Ltd., China, 99% | 固相合成 | 干压成型 | 1600 | 4h | Y/Yb/Dy | 101.9/98.5/102.7 | +3/+3/+3 | 4.89%/2.44%/0.47% | c | 950 | 0.123
80 | 10.1016/j.msea.2006.12.072 | ZrO2, Farmeiya (Jiujiang) Advanced Material Co., Ltd., China, 99.9%; Y2O3, Yb2O3, Dy2O3, GeoQuin Nano Rare Earth Co., Ltd., China, 99% | 固相合成 | 干压成型 | 1600 | 4h | Y/Yb/Dy | 101.9/98.5/102.7 | +3/+3/+3 | 4.88%/2.44%/0.98% | c | 950 | 0.134
81 | 10.1016/j.msea.2006.12.072 | ZrO2, Farmeiya (Jiujiang) Advanced Material Co., Ltd., China, 99.9%; Y2O3, Yb2O3, Dy2O3, GeoQuin Nano Rare Earth Co., Ltd., China, 99% | 固相合成 | 干压成型 | 1600 | 4h | Y/Yb/Dy | 101.9/98.5/102.7 | +3/+3/+3 | 4.75%/2.38%/2.38% | c | 950 | 0.068
82 | 10.1016/j.msea.2006.12.072 | ZrO2, Farmeiya (Jiujiang) Advanced Material Co., Ltd., China, 99.9%; Y2O3, Yb2O3, Dy2O3, GeoQuin Nano Rare Earth Co., Ltd., China, 99% | 固相合成 | 干压成型 | 1600 | 4h | Y/Yb/Dy | 101.9/98.5/102.7 | +3/+3/+3 | 4.56%/2.29%/4.56% | c | 950 | 0.039
83 | 10.1016/j.msea.2006.12.072 | ZrO2, Farmeiya (Jiujiang) Advanced Material Co., Ltd., China, 99.9%; Y2O3, Yb2O3, Dy2O3, GeoQuin Nano Rare Earth Co., Ltd., China, 99% | 固相合成 | 干压成型 | 1600 | 4h | Y/Yb/Dy | 101.9/98.5/102.7 | +3/+3/+3 | 4.41%/2.21%/5.88% | c | 950 | 0.024
84 | 10.1016/j.msea.2006.12.072 | ZrO2, Farmeiya (Jiujiang) Advanced Material Co., Ltd., China, 99.9%; Y2O3, Yb2O3, GeoQuin Nano Rare Earth Co., Ltd., China, 99% | 固相合成 | 干压成型 | 1600 | 4h | Y/Yb | 101.9/98.5 | +3/+3 | 5%/2.5% | c | 900 | 0.064
85 | 10.1016/j.msea.2006.12.072 | ZrO2, Farmeiya (Jiujiang) Advanced Material Co., Ltd., China, 99.9%; Y2O3, Yb2O3, Dy2O3, GeoQuin Nano Rare Earth Co., Ltd., China, 99% | 固相合成 | 干压成型 | 1600 | 4h | Y/Yb/Dy | 101.9/98.5/102.7 | +3/+3/+3 | 4.89%/2.44%/0.47% | c | 900 | 0.088
86 | 10.1016/j.msea.2006.12.072 | ZrO2, Farmeiya (Jiujiang) Advanced Material Co., Ltd., China, 99.9%; Y2O3, Yb2O3, Dy2O3, GeoQuin Nano Rare Earth Co., Ltd., China, 99% | 固相合成 | 干压成型 | 1600 | 4h | Y/Yb/Dy | 101.9/98.5/102.7 | +3/+3/+3 | 4.88%/2.44%/0.98% | c | 900 | 0.092
87 | 10.1016/j.msea.2006.12.072 | ZrO2, Farmeiya (Jiujiang) Advanced Material Co., Ltd., China, 99.9%; Y2O3, Yb2O3, Dy2O3, GeoQuin Nano Rare Earth Co., Ltd., China, 99% | 固相合成 | 干压成型 | 1600 | 4h | Y/Yb/Dy | 101.9/98.5/102.7 | +3/+3/+3 | 4.75%/2.38%/2.38% | c | 900 | 0.052
88 | 10.1016/j.msea.2006.12.072 | ZrO2, Farmeiya (Jiujiang) Advanced Material Co., Ltd., China, 99.9%; Y2O3, Yb2O3, Dy2O3, GeoQuin Nano Rare Earth Co., Ltd., China, 99% | 固相合成 | 干压成型 | 1600 | 4h | Y/Yb/Dy | 101.9/98.5/102.7 | +3/+3/+3 | 4.56%/2.29%/4.56% | c | 900 | 0.025
89 | 10.1016/j.msea.2006.12.072 | ZrO2, Farmeiya (Jiujiang) Advanced Material Co., Ltd., China, 99.9%; Y2O3, Yb2O3, Dy2O3, GeoQuin Nano Rare Earth Co., Ltd., China, 99% | 固相合成 | 干压成型 | 1600 | 4h | Y/Yb/Dy | 101.9/98.5/102.7 | +3/+3/+3 | 4.41%/2.21%/5.88% | c | 900 | 0.013
90 | 10.2109/jcersj2.123.250 | YSZ靶材 | 商品化 | 射频溅射 | 550 | / | Y | 101.9 | +3 | 8% | c | 560 | 0.078
91 | 1002-0721(2005)-0309-04（稀土学报） | Zr(NO3)4·5H2O,Y(NO3)3·6H2O,Yb(NO3)3·6H2O,Sc2O3 | 甘氨酸法 | 干压成型 | 1600 | 4h | Y/Yb/Sc | 101.9/98.5/87 | +3/+3/+3 | 5.35%/2.67%/1.07% | c | 1000 | 0.15
92 | 1002-0721(2005)-0309-04（稀土学报） | Zr(NO3)4·5H2O,Y(NO3)3·6H2O,Yb(NO3)3·6H2O,Sc2O3,Al(NO3)·9H2O | 甘氨酸法 | 干压成型 | 1600 | 4h | Y/Yb/Sc/Al | 101.9/98.5/87/54 | +3/+3/+3/+3 | 5.32%/2.66%/1.06%/0.28% | c | 1000 | 0.14
93 | 1002-0721(2005)-0309-04（稀土学报） | Zr(NO3)4·5H2O,Y(NO3)3·6H2O,Yb(NO3)3·6H2O,Sc2O3,CaCO3 | 甘氨酸法 | 干压成型 | 1600 | 4h | Y/Yb/Sc/Ca | 101.9/98.5/87/112 | +3/+3/+3/+2 | 5.23%/2.61%/1.05%/2.13% | c | 1000 | 0.08
94 | 1002-0721(2005)-0309-04（稀土学报） | Zr(NO3)4·5H2O,Y(NO3)3·6H2O,Yb(NO3)3·6H2O,Sc2O3,Al(NO3)·9H2O,CaCO3 | 甘氨酸法 | 干压成型 | 1600 | 4h | Y/Yb/Sc/Al/Ca | 101.9/98.5/87/54/112 | +3/+3/+3/+3/+2 | 5.22%/2.61%/1.04%/0.27/2.13% | c | 1000 | 0.119
95 | 1002-0721(2005)-0309-04（稀土学报） | Zr(NO3)4·5H2O,Y(NO3)3·6H2O,Yb(NO3)3·6H2O,Dy(NO3)·6H2O | 甘氨酸法 | 干压成型 | 1600 | 4h | Y/Yb/Dy | 101.9/98.5/102.7 | +3/+3/+3 | 5.39%/2.69%/0.27% | c | 1000 | 0.15
96 | 1002-0721(2005)-0309-04（稀土学报） | Zr(NO3)4·5H2O,Y(NO3)3·6H2O,Yb(NO3)3·6H2O,Dy(NO3)·6H2O,Al(NO3)·9H2O | 甘氨酸法 | 干压成型 | 1600 | 4h | Y/Yb/Dy/Al | 101.9/98.5/102.7/54 | +3/+3/+3/+3 | 5.37%/2.68%/0.27%/0.28% | c | 1000 | 0.14
97 | 1002-0721(2005)-0309-04（稀土学报） | Zr(NO3)4·5H2O,Y(NO3)3·6H2O,Yb(NO3)3·6H2O,Dy(NO3)·6H2O,CaCO3 | 甘氨酸法 | 干压成型 | 1600 | 4h | Y/Yb/Dy/Ca | 101.9/98.5/102.7/112 | +3/+3/+3/+2 | 5.27%/2.63%/0.26%/2.15% | c | 1000 | 0.078
98 | 1002-0721(2005)-0309-04（稀土学报） | Zr(NO3)4·5H2O,Y(NO3)3·6H2O,Yb(NO3)3·6H2O,Dy(NO3)·6H2O,Al(NO3)·9H2O,CaCO3 | 甘氨酸法 | 干压成型 | 1600 | 4h | Y/Yb/Dy/Al/Ca | 101.9/98.5/102.7/54/112 | +3/+3/+3/+3/+2 | 5.26%/2.63%/0.27%/0.27%/2.14% | c | 1000 | 0.113
99 | 1002-0721(2005)-0309-04（稀土学报） | Zr(NO3)4·5H2O,Y(NO3)3·6H2O,Yb(NO3)3·6H2O,Sc2O3 | 甘氨酸法 | 干压成型 | 1600 | 4h | Y/Yb/Sc | 101.9/98.5/87 | +3/+3/+3 | 5.35%/2.67%/1.07% | c | 800 | 0.04
100 | 1002-0721(2005)-0309-04（稀土学报） | Zr(NO3)4·5H2O,Y(NO3)3·6H2O,Yb(NO3)3·6H2O,Sc2O3,Al(NO3)·9H2O | 甘氨酸法 | 干压成型 | 1600 | 4h | Y/Yb/Sc/Al | 101.9/98.5/87/54 | +3/+3/+3/+3 | 5.32%/2.66%/1.06%/0.28% | c | 800 | 0.033
101 | 1002-0721(2005)-0309-04（稀土学报） | Zr(NO3)4·5H2O,Y(NO3)3·6H2O,Yb(NO3)3·6H2O,Sc2O3,CaCO3 | 甘氨酸法 | 干压成型 | 1600 | 4h | Y/Yb/Sc/Ca | 101.9/98.5/87/112 | +3/+3/+3/+2 | 5.23%/2.61%/1.05%/2.13% | c | 800 | 0.015
102 | 1002-0721(2005)-0309-04（稀土学报） | Zr(NO3)4·5H2O,Y(NO3)3·6H2O,Yb(NO3)3·6H2O,Sc2O3,Al(NO3)·9H2O,CaCO3 | 甘氨酸法 | 干压成型 | 1600 | 4h | Y/Yb/Sc/Al/Ca | 101.9/98.5/87/54/112 | +3/+3/+3/+3/+2 | 5.22%/2.61%/1.04%/0.27/2.13% | c | 800 | 0.026
103 | 1002-0721(2005)-0309-04（稀土学报） | Zr(NO3)4·5H2O,Y(NO3)3·6H2O,Yb(NO3)3·6H2O,Dy(NO3)·6H2O | 甘氨酸法 | 干压成型 | 1600 | 4h | Y/Yb/Dy | 101.9/98.5/102.7 | +3/+3/+3 | 5.39%/2.69%/0.27% | c | 800 | 0.035
104 | 1002-0721(2005)-0309-04（稀土学报） | Zr(NO3)4·5H2O,Y(NO3)3·6H2O,Yb(NO3)3·6H2O,Dy(NO3)·6H2O,Al(NO3)·9H2O | 甘氨酸法 | 干压成型 | 1600 | 4h | Y/Yb/Dy/Al | 101.9/98.5/102.7/54 | +3/+3/+3/+3 | 5.37%/2.68%/0.27%/0.28% | c | 800 | 0.03
105 | 1002-0721(2005)-0309-04（稀土学报） | Zr(NO3)4·5H2O,Y(NO3)3·6H2O,Yb(NO3)3·6H2O,Dy(NO3)·6H2O,CaCO3 | 甘氨酸法 | 干压成型 | 1600 | 4h | Y/Yb/Dy/Ca | 101.9/98.5/102.7/112 | +3/+3/+3/+2 | 5.27%/2.63%/0.26%/2.15% | c | 800 | 0.01
106 | 1002-0721(2005)-0309-04（稀土学报） | Zr(NO3)4·5H2O,Y(NO3)3·6H2O,Yb(NO3)3·6H2O,Dy(NO3)·6H2O,Al(NO3)·9H2O,CaCO3 | 甘氨酸法 | 干压成型 | 1600 | 4h | Y/Yb/Dy/Al/Ca | 101.9/98.5/102.7/54/112 | +3/+3/+3/+3/+2 | 5.26%/2.63%/0.27%/0.27%/2.14% | c | 800 | 0.022
107 | 10.1016/j.ssi.2008.01.088 | Zr(C5H7O2)4，Y(C5H7O2)3(H2O)x | 商品化 | 超声喷雾热解 | 425 | 10min | Y | 101.9 | +3 | 8% | c | 650 | 0.033
108 | 10.1002/cvde.201207006 | ZrO2, Y2O3 | 商品化 | 金属有机化学气相沉积 | 670 | / | Y | 101.9 | +3 | 13% | c | 600 | 0.001
109 | 10.1002/cvde.201207006 | ZrO2, Y2O3 | 商品化 | 金属有机化学气相沉积 | 670 | / | Y | 101.9 | +3 | 13% | c | 700 | 0.005
110 | 10.1002/cvde.201207006 | ZrO2, Y2O3 | 商品化 | 金属有机化学气相沉积 | 670 | / | Y | 101.9 | +3 | 13% | c | 800 | 0.013
111 | 10.1002/cvde.201207006 | ZrO2, Sc2O3 | 商品化 | 金属有机化学气相沉积 | 670 | / | Sc | 87 | +3 | 8% | c/t | 600 | 0.002
112 | 10.1002/cvde.201207006 | ZrO2, Sc2O3 | 商品化 | 金属有机化学气相沉积 | 670 | / | Sc | 87 | +3 | 8% | c/t | 700 | 0.007
113 | 10.1002/cvde.201207006 | ZrO2, Sc2O3 | 商品化 | 金属有机化学气相沉积 | 670 | / | Sc | 87 | +3 | 8% | c/t | 800 | 0.021
114 | 10.1016/0167-2738(94)90263-1 | YSZ，商业化材料(Tosoh Corporation, Tokyo, Japan) | 商品化 | 干压成型 | 1500 | 4h | Y | 101.9 | +3 | 2.91% | / | 800 | 0.018
115 | 10.1016/0167-2738(94)90263-1 | YSZ，商业化材料(Tosoh Corporation, Tokyo, Japan) | 商品化 | 干压成型 | 1500 | 4h | Y | 101.9 | +3 | 2.91% | / | 900 | 0.035
116 | 10.1016/0167-2738(94)90263-1 | YSZ，商业化材料(Tosoh Corporation, Tokyo, Japan) | 商品化 | 干压成型 | 1500 | 4h | Y | 101.9 | +3 | 2.91% | / | 1000 | 0.058
117 | 10.1016/0167-2738(94)90263-1 | YSZ，商业化材料(Tosoh Corporation, Tokyo, Japan) | 商品化 | 干压成型 | 1500 | 4h | Y | 101.9 | +3 | 2.92% | / | 800 | 0.017
118 | 10.1016/0167-2738(94)90263-1 | YSZ，商业化材料(Tosoh Corporation, Tokyo, Japan) | 商品化 | 干压成型 | 1500 | 4h | Y | 101.9 | +3 | 2.92% | / | 900 | 0.033
119 | 10.1016/0167-2738(94)90263-1 | YSZ，商业化材料(Tosoh Corporation, Tokyo, Japan) | 商品化 | 干压成型 | 1500 | 4h | Y | 101.9 | +3 | 2.92% | / | 1000 | 0.055
120 | 10.1016/0167-2738(94)90263-1 | YSZ，商业化材料(Daiichi Kigenso Kagaku Kogyo Co. Ltd, Japan) | 商品化 | 干压成型 | 1500 | 4h | Y | 101.9 | +3 | 2.94% | / | 800 | 0.016
121 | 10.1016/0167-2738(94)90263-1 | YSZ，商业化材料(Daiichi Kigenso Kagaku Kogyo Co. Ltd, Japan) | 商品化 | 干压成型 | 1500 | 4h | Y | 101.9 | +3 | 2.94% | / | 900 | 0.032
122 | 10.1016/0167-2738(94)90263-1 | YSZ，商业化材料(Daiichi Kigenso Kagaku Kogyo Co. Ltd, Japan) | 商品化 | 干压成型 | 1500 | 4h | Y | 101.9 | +3 | 2.94% | / | 1000 | 0.054
123 | 10.1016/0167-2738(94)90263-1 | YSZ，商业化材料(Nissan Chemical Industries, Chiba, Japan) | 商品化 | 干压成型 | 1500 | 4h | Y | 101.9 | +3 | 2.98% | / | 800 | 0.018
124 | 10.1016/0167-2738(94)90263-1 | YSZ，商业化材料(Nissan Chemical Industries, Chiba, Japan) | 商品化 | 干压成型 | 1500 | 4h | Y | 101.9 | +3 | 2.98% | / | 900 | 0.035
125 | 10.1016/0167-2738(94)90263-1 | YSZ，商业化材料(Nissan Chemical Industries, Chiba, Japan) | 商品化 | 干压成型 | 1500 | 4h | Y | 101.9 | +3 | 2.98% | / | 1000 | 0.058
126 | 10.1016/0167-2738(94)90263-1 | YSZ，商业化材料(Scimarec Co. Ltd, Tokyo, Japan) | 商品化 | 干压成型 | 1500 | 4h | Y | 101.9 | +3 | 2.87% | / | 800 | 0.017
127 | 10.1016/0167-2738(94)90263-1 | YSZ，商业化材料(Scimarec Co. Ltd, Tokyo, Japan) | 商品化 | 干压成型 | 1500 | 4h | Y | 101.9 | +3 | 2.87% | / | 900 | 0.033
128 | 10.1016/0167-2738(94)90263-1 | YSZ，商业化材料(Scimarec Co. Ltd, Tokyo, Japan) | 商品化 | 干压成型 | 1500 | 4h | Y | 101.9 | +3 | 2.87% | / | 1000 | 0.055
129 | 10.1016/0167-2738(94)90263-1 | YSZ，商业化材料(Tosoh Corporation, Tokyo, Japan) | 商品化 | 干压成型 | 1500 | 4h | Y | 101.9 | +3 | 7.78% | / | 800 | 0.055
130 | 10.1016/0167-2738(94)90263-1 | YSZ，商业化材料(Tosoh Corporation, Tokyo, Japan) | 商品化 | 干压成型 | 1500 | 4h | Y | 101.9 | +3 | 7.78% | / | 900 | 0.109
131 | 10.1016/0167-2738(94)90263-1 | YSZ，商业化材料(Tosoh Corporation, Tokyo, Japan) | 商品化 | 干压成型 | 1500 | 4h | Y | 101.9 | +3 | 7.78% | / | 1000 | 0.185
132 | 10.1016/0167-2738(94)90263-1 | YSZ，商业化材料(Daiichi Kigenso Kagaku Kogyo Co. Ltd, Japan) | 商品化 | 干压成型 | 1500 | 4h | Y | 101.9 | +3 | 7.96% | / | 800 | 0.048
133 | 10.1016/0167-2738(94)90263-1 | YSZ，商业化材料(Daiichi Kigenso Kagaku Kogyo Co. Ltd, Japan) | 商品化 | 干压成型 | 1500 | 4h | Y | 101.9 | +3 | 7.96% | / | 900 | 0.1
134 | 10.1016/0167-2738(94)90263-1 | YSZ，商业化材料(Daiichi Kigenso Kagaku Kogyo Co. Ltd, Japan) | 商品化 | 干压成型 | 1500 | 4h | Y | 101.9 | +3 | 7.96% | / | 1000 | 0.177
135 | 10.1016/0167-2738(94)90263-1 | YSZ，商业化材料(Nissan Chemical Industries, Chiba, Japan) | 商品化 | 干压成型 | 1500 | 4h | Y | 101.9 | +3 | 7.63% | / | 800 | 0.051
136 | 10.1016/0167-2738(94)90263-1 | YSZ，商业化材料(Nissan Chemical Industries, Chiba, Japan) | 商品化 | 干压成型 | 1500 | 4h | Y | 101.9 | +3 | 7.63% | / | 900 | 0.102
137 | 10.1016/0167-2738(94)90263-1 | YSZ，商业化材料(Nissan Chemical Industries, Chiba, Japan) | 商品化 | 干压成型 | 1500 | 4h | Y | 101.9 | +3 | 7.63% | / | 1000 | 0.178
138 | 10.1016/0167-2738(94)90263-1 | YSZ，商业化材料(Scimarec Co. Ltd, Tokyo, Japan) | 商品化 | 干压成型 | 1500 | 4h | Y | 101.9 | +3 | 8.54% | / | 800 | 0.048
139 | 10.1016/0167-2738(94)90263-1 | YSZ，商业化材料(Scimarec Co. Ltd, Tokyo, Japan) | 商品化 | 干压成型 | 1500 | 4h | Y | 101.9 | +3 | 8.54% | / | 900 | 0.95
140 | 10.1016/0167-2738(94)90263-1 | YSZ，商业化材料(Scimarec Co. Ltd, Tokyo, Japan) | 商品化 | 干压成型 | 1500 | 4h | Y | 101.9 | +3 | 8.54% | / | 1000 | 0.165
141 | 10.1016/0167-2738(94)90263-1 | YSZ，商业化材料(Magnesium Elektron Inc., UK) | 商品化 | 干压成型 | 1500 | 4h | Y | 101.9 | +3 | 8.85% | / | 800 | 0.033
142 | 10.1016/0167-2738(94)90263-1 | YSZ，商业化材料(Magnesium Elektron Inc., UK) | 商品化 | 干压成型 | 1500 | 4h | Y | 101.9 | +3 | 8.85% | / | 900 | 0.072
143 | 10.1016/0167-2738(94)90263-1 | YSZ，商业化材料(Magnesium Elektron Inc., UK) | 商品化 | 干压成型 | 1500 | 4h | Y | 101.9 | +3 | 8.85% | / | 1000 | 0.135
144 | 10.1016/j.ceramint.2014.06.015 | YSZ，商业化材料，(Staffordshire, UK)) | 商品化 | 流延 | 1500 | 2h | Y | 101.9 | +3 | 8% | c | 650 | 0.016
145 | 10.1016/j.ceramint.2014.06.015 | YSZ，商业化材料，(Staffordshire, UK)) | 商品化 | 流延 | 1500 | 2h | Y | 101.9 | +3 | 8% | c | 800 | 0.049
146 | 10.1016/j.ceramint.2014.06.015 | YSZ，商业化材料，(Staffordshire, UK)) | 商品化 | 流延 | 1500 | 2h | Y | 101.9 | +3 | 8% | c | 950 | 0.082
147 | 10.1016/j.ceramint.2014.06.015 | 8YSZ，商业化材料，(Tokyo, Japan) | 商品化 | 流延 | 1500 | 2h | Y | 101.9 | +3 | 8% | c | 650 | 0.0054
148 | 10.1016/j.ceramint.2014.06.015 | 8YSZ，商业化材料，(Tokyo, Japan) | 商品化 | 流延 | 1500 | 2h | Y | 101.9 | +3 | 8% | c | 800 | 0.016
149 | 10.1016/j.ceramint.2014.06.015 | 8YSZ，商业化材料，(Tokyo, Japan) | 商品化 | 流延 | 1500 | 2h | Y | 101.9 | +3 | 8% | c | 950 | 0.022
150 | 10.1016/j.ceramint.2014.06.015 | 8YSZ，商业化材料，(Tokyo, Japan) | 商品化 | 流延 | 1500 | 2h | Y | 101.9 | +3 | 8% | c | 650 | 0.005
151 | 10.1016/j.ceramint.2014.06.015 | 8YSZ，商业化材料，(Tokyo, Japan) | 商品化 | 流延 | 1500 | 2h | Y | 101.9 | +3 | 8% | c | 800 | 0.016
152 | 10.1016/j.ceramint.2014.06.015 | 8YSZ，商业化材料，(Tokyo, Japan) | 商品化 | 流延 | 1500 | 2h | Y | 101.9 | +3 | 8% | c | 950 | 0.032
153 | 10.1016/j.ceramint.2014.06.015 | YSZ，商业化材料，(Staffordshire, UK)) | 商品化 | 流延 | 1500 | 2h | Y | 101.9 | +3 | 8% | c | 650 | 0.012
154 | 10.1016/j.ceramint.2014.06.015 | YSZ，商业化材料，(Staffordshire, UK)) | 商品化 | 流延 | 1500 | 2h | Y | 101.9 | +3 | 8% | c | 800 | 0.051
155 | 10.1016/j.ceramint.2014.06.015 | YSZ，商业化材料，(Staffordshire, UK)) | 商品化 | 流延 | 1500 | 2h | Y | 101.9 | +3 | 8% | c | 950 | 0.11
156 | 10.1016/j.ceramint.2014.06.015 | 8YSZ，商业化材料，(Tokyo, Japan) | 商品化 | 流延 | 1500 | 2h | Y | 101.9 | +3 | 8% | c | 650 | 0.009
157 | 10.1016/j.ceramint.2014.06.015 | 8YSZ，商业化材料，(Tokyo, Japan) | 商品化 | 流延 | 1500 | 2h | Y | 101.9 | +3 | 8% | c | 800 | 0.054
158 | 10.1016/j.ceramint.2014.06.015 | 8YSZ，商业化材料，(Tokyo, Japan) | 商品化 | 流延 | 1500 | 2h | Y | 101.9 | +3 | 8% | c | 950 | 0.074
159 | 10.1016/j.ceramint.2014.06.015 | 8YSZ，商业化材料，(Tokyo, Japan) | 商品化 | 流延 | 1500 | 2h | Y | 101.9 | +3 | 8% | c | 650 | 0.012
160 | 10.1016/j.ceramint.2014.06.015 | 8YSZ，商业化材料，(Tokyo, Japan) | 商品化 | 流延 | 1500 | 2h | Y | 101.9 | +3 | 8% | c | 800 | 0.033
161 | 10.1016/j.ceramint.2014.06.015 | 8YSZ，商业化材料，(Tokyo, Japan) | 商品化 | 流延 | 1500 | 2h | Y | 101.9 | +3 | 8% | c | 950 | 0.041
162 | 10.1016/j.ssi.2006.05.006 | 8YSZ，商业化材料，(TZ-8Y,TosohCorporation,Tokyo,Japan),SiO2 | 商品化 | 干压成型 | 1300 | 3h | Y/Si | 101.9/26 | +3/+4 | 8%/0.11% | c | 400 | 0.0002047129
163 | 10.1016/j.ssi.2006.05.006 | 8YSZ，商业化材料，(TZ-8Y,TosohCorporation,Tokyo,Japan),SiO2 | 商品化 | 干压成型 | 1350 | 3h | Y/Si | 101.9/26 | +3/+4 | 8%/0.11% | c | 400 | 0.0002548526
164 | 10.1016/j.ssi.2006.05.006 | 8YSZ，商业化材料，(TZ-8Y,TosohCorporation,Tokyo,Japan),SiO2 | 商品化 | 干压成型 | 1400 | 3h | Y/Si | 101.9/26 | +3/+4 | 8%/0.11% | c | 400 | 0.000283
165 | 10.1016/j.ssi.2006.05.006 | 8YSZ，商业化材料，(TZ-8Y,TosohCorporation,Tokyo,Japan),SiO2 | 商品化 | 干压成型 | 1450 | 3h | Y/Si | 101.9/26 | +3/+4 | 8%/0.11% | c | 400 | 0.000401
166 | 10.1016/j.ssi.2006.05.006 | 8YSZ，商业化材料，(TZ-8Y,TosohCorporation,Tokyo,Japan),SiO2 | 商品化 | 干压成型 | 1500 | 3h | Y/Si | 101.9/26 | +3/+4 | 8%/0.11% | c | 400 | 0.000521
167 | 10.1016/j.ssi.2006.05.006 | 8YSZ，商业化材料，(TZ-8Y,TosohCorporation,Tokyo,Japan),SiO2 | 商品化 | 干压成型 | 1550 | 3h | Y/Si | 101.9/26 | +3/+4 | 8%/0.11% | c | 400 | 0.00071
168 | 10.1016/j.ssi.2006.05.006 | 8YSZ，商业化材料，(TZ-8Y,TosohCorporation,Tokyo,Japan),SiO2 | 商品化 | 干压成型 | 1400 | 10min | Y/Si | 101.9/26 | +3/+4 | 8%/0.11% | c | 400 | 0.0002253562
169 | 10.1016/j.ssi.2006.05.006 | 8YSZ，商业化材料，(TZ-8Y,TosohCorporation,Tokyo,Japan),SiO2 | 商品化 | 干压成型 | 1400 | 1h | Y/Si | 101.9/26 | +3/+4 | 8%/0.11% | c | 400 | 0.0002490514
170 | 10.1016/j.ssi.2006.05.006 | 8YSZ，商业化材料，(TZ-8Y,TosohCorporation,Tokyo,Japan),SiO2 | 商品化 | 干压成型 | 1400 | 10h | Y/Si | 101.9/26 | +3/+4 | 8%/0.11% | c | 400 | 0.0003536725
171 | 10.1016/j.ssi.2006.05.006 | 8YSZ，商业化材料，(TZ-8Y,TosohCorporation,Tokyo,Japan),SiO2 | 商品化 | 干压成型 | 1400 | 30h | Y/Si | 101.9/26 | +3/+4 | 8%/0.11% | c | 400 | 0.0004308201
172 | 10.2109/jcersj2.17056 | 8YSZ，商业化材料，(TZ-8Y; Toso, Japan) | 商品化 | 干压成型 | 1400 | 3h | Y | 101.9 | +3 | 8% | c | 400 | 0.00267
173 | 10.2109/jcersj2.17056 | 8YSZ，商业化材料，(TZ-8Y; Toso, Japan) | 商品化 | 干压成型 | 1400 | 3h | Y | 101.9 | +3 | 8% | c | 530 | 0.00267
174 | 10.2109/jcersj2.17056 | 8YSZ，商业化材料，(TZ-8Y; Toso, Japan) | 商品化 | 干压成型 | 1400 | 3h | Y | 101.9 | +3 | 8% | c | 400 | 0.000107
175 | 10.1134/S0020168516030158 | CeO，水热法自制;Sc2O3，水热法自制;Fe2O3，水热法自制 | 水热合成 | 干压成型 | 1350 | 2h | Ce/Sc/Fe | 101.9/87/64.5 | +4/+3/+3 | 7%/7%/3.5% | c | 680 | 0.01
176 | 10.1007/s10971-015-3778-1 | YSZ，共沉淀法自制 | 共沉淀法 | 气相沉积 | / | / | Y | 101.9 | +3 | 8% | c | 427 | 0.00028
177 | 10.1007/s10971-015-3778-1 | YSZ，溶胶凝胶法自制 | 溶胶凝胶法 | 气相沉积 | / | / | Y | 101.9 | +3 | 8% | c | 427 | 0.00011
178 | 10.1007/s10971-015-3778-1 | YSZ，溶胶凝胶法自制 | 溶胶凝胶法 | 气相沉积 | / | / | Y | 101.9 | +3 | 8% | c | 427 | 3e-06
179 | 10.1016/j.jallcom.2018.08.117 | ZrO2,Y2O3,Eu2O3 | 定向熔融结晶 | 切割抛光 | / | / | Y/Eu | 101.9/112 | +3/+3 | 2.7/0.1% | t | 900 | 0.026
180 | 10.1016/j.jallcom.2018.08.117 | ZrO2,Y2O3,Eu2O3 | 定向熔融结晶 | 切割抛光 | / | / | Y/Eu | 101.9/112 | +3/+3 | 3.6/0.1% | t | 900 | 0.028
181 | 10.1016/j.jallcom.2018.08.117 | ZrO2,Y2O3,Eu2O3 | 定向熔融结晶 | 切割抛光 | / | / | Y/Eu | 101.9/112 | +3/+3 | 8/0.1% | c | 900 | 0.063
182 | 10.1016/j.jallcom.2018.08.117 | ZrO2,Y2O3,Eu2O3 | 定向熔融结晶 | 切割抛光 | / | / | Y/Eu | 101.9/112 | +3/+3 | 12/0.1% | c | 900 | 0.015
183 | 10.1016/j.jallcom.2018.08.117 | ZrO2,Y2O3,Eu2O3 | 定向熔融结晶 | 切割抛光 | / | / | Y/Eu | 101.9/112 | +3/+3 | 16/0.1% | c | 900 | 0.015
184 | 10.1016/j.jallcom.2018.08.117 | ZrO2,Y2O3,Eu2O3 | 定向熔融结晶 | 切割抛光 | / | / | Y/Eu | 101.9/112 | +3/+3 | 35/0.1% | c | 900 | 0.004
185 | 10.1016/j.ssi.2004.06.012 | 3YSZ，自制材料，（Millennium Performance ChemicalsAustralia） | 溶胶凝胶法 | 干压成型 | 1300 | 3h | Y | 101.9 | +3 | 3% | / | 850 | 0.026
186 | 10.1016/j.ssi.2004.06.012 | 3YSZ，自制材料，（Millennium Performance ChemicalsAustralia） | 溶胶凝胶法 | 干压成型 | 1350 | 3h | Y | 101.9 | +3 | 3% | / | 850 | 0.026
187 | 10.1016/j.ssi.2004.06.012 | 3YSZ，自制材料，（Millennium Performance ChemicalsAustralia） | 溶胶凝胶法 | 干压成型 | 1400 | 3h | Y | 101.9 | +3 | 3% | / | 850 | 0.024
188 | 10.1016/j.ssi.2004.06.012 | 3YSZ，自制材料，（Millennium Performance ChemicalsAustralia） | 溶胶凝胶法 | 干压成型 | 1400 | 3h | Y | 101.9 | +3 | 3% | / | 850 | 0.025
189 | 10.1016/j.ssi.2004.06.012 | 3YSZ，自制材料，（Millennium Performance ChemicalsAustralia） | 溶胶凝胶法 | 干压成型 | 1500 | 3h | Y | 101.9 | +3 | 3% | / | 850 | 0.024
190 | 10.1016/j.ssi.2004.06.012 | 3YSZ，自制材料，（Millennium Performance ChemicalsAustralia） | 溶胶凝胶法 | 干压成型 | 1600 | 3h | Y | 101.9 | +3 | 3% | / | 850 | 0.024
191 | 10.1016/j.ssi.2004.06.012 | 3YSZ，自制材料，（Millennium Performance ChemicalsAustralia） | 溶胶凝胶法 | 干压成型 | 1400 | 3h | Y | 101.9 | +3 | 3% | / | 1000 | 0.058
192 | 10.1016/j.ssi.2004.06.012 | 3YSZ，自制材料，（Millennium Performance ChemicalsAustralia） | 溶胶凝胶法 | 干压成型 | 1400 | 3h | Y | 101.9 | +3 | 3% | / | 1000 | 0.055
193 | 10.1016/S1001-0521(07)60110-7 | 8YSZ，商业化材料，（Farmeiya Jiujiang Advanced Materials Co., Ltd.） | 商品化 | 干压成型 | 1450 | 2h | Y | 101.9 | +3 | 8% | c+t | 1000 | 0.1495686
194 | 10.1016/S1001-0521(07)60110-7 | 8YSZ，商业化材料，（Farmeiya Jiujiang Advanced Materials Co., Ltd.）；3YSZ，商业化材料，（Farmeiya Jiujiang Advanced Materials Co., Ltd.） | 商品化 | 干压成型 | 1450 | 2h | Y | 101.9 | +3 | 7.48% | c+t | 1000 | 0.1002588
195 | 10.1016/S1001-0521(07)60110-7 | 8YSZ，商业化材料，（Farmeiya Jiujiang Advanced Materials Co., Ltd.）；3YSZ，商业化材料，（Farmeiya Jiujiang Advanced Materials Co., Ltd.） | 商品化 | 干压成型 | 1450 | 2h | Y | 101.9 | +3 | 6.97% | c+t | 1000 | 0.09071795
196 | 10.1016/S1001-0521(07)60110-7 | 8YSZ，商业化材料，（Farmeiya Jiujiang Advanced Materials Co., Ltd.）；3YSZ，商业化材料，（Farmeiya Jiujiang Advanced Materials Co., Ltd.） | 商品化 | 干压成型 | 1450 | 2h | Y | 101.9 | +3 | 6.46% | c+t | 1000 | 0.11
197 | 10.1016/S1001-0521(07)60110-7 | 8YSZ，商业化材料，（Farmeiya Jiujiang Advanced Materials Co., Ltd.）；3YSZ，商业化材料，（Farmeiya Jiujiang Advanced Materials Co., Ltd.） | 商品化 | 干压成型 | 1450 | 2h | Y | 101.9 | +3 | 5.95% | c+t | 1000 | 0.082085
198 | 10.1016/S1001-0521(07)60110-7 | 8YSZ，商业化材料，（Farmeiya Jiujiang Advanced Materials Co., Ltd.）；3YSZ，商业化材料，（Farmeiya Jiujiang Advanced Materials Co., Ltd.） | 商品化 | 干压成型 | 1450 | 2h | Y | 101.9 | +3 | 5.45% | c+t | 1000 | 0.074274
199 | 10.1016/j.actamat.2008.11.028 | Zr/Y靶材 | 商品化 | 磁控溅射 | / | / | Y | 101.9 | +3 | 1.5% | / | 500 | 4e-05
200 | 10.1016/j.actamat.2008.11.028 | Zr/Y靶材 | 商品化 | 磁控溅射 | / | / | Y | 101.9 | +3 | 3.2% | / | 500 | 0.0022
201 | 10.1016/j.actamat.2008.11.028 | Zr/Y靶材 | 商品化 | 磁控溅射 | / | / | Y | 101.9 | +3 | 5% | / | 500 | 0.005
202 | 10.1016/j.actamat.2008.11.028 | Zr/Y靶材 | 商品化 | 磁控溅射 | / | / | Y | 101.9 | +3 | 6.5% | / | 500 | 0.007
203 | 10.1016/j.actamat.2008.11.028 | Zr/Y靶材 | 商品化 | 磁控溅射 | / | / | Y | 101.9 | +3 | 9.1% | / | 500 | 0.0028
204 | 10.1016/j.actamat.2008.11.028 | Zr/Y靶材 | 商品化 | 磁控溅射 | / | / | Y | 101.9 | +3 | 0.5% | / | 450 | 6.2e-07
205 | 10.1016/j.actamat.2008.11.028 | Zr/Y靶材 | 商品化 | 磁控溅射 | / | / | Y | 101.9 | +3 | 1.5% | / | 500 | 3.622e-05
206 | 10.1016/j.actamat.2008.11.028 | Zr/Y靶材 | 商品化 | 磁控溅射 | / | / | Y | 101.9 | +3 | 1.5% | / | 450 | 1.245e-05
207 | 10.1016/j.actamat.2008.11.028 | Zr/Y靶材 | 商品化 | 磁控溅射 | / | / | Y | 101.9 | +3 | 6.5% | / | 450 | 0.002213
208 | 10.1016/j.ssi.2010.10.012 | ScSZ，溶胶凝胶法自制，99.9% | 溶胶凝胶法 | 干压成型 | 1500 | 5h | Ce/Sc | 105.3/87 | +4/+3 | 1%/9% | c | 400 | 9.38e-05
209 | 10.1016/j.ssi.2010.10.012 | ScSZ，溶胶凝胶法自制，99.9% | 溶胶凝胶法 | 干压成型 | 1500 | 5h | Ce/Sc | 105.3/87 | +4/+3 | 1%/9% | c | 450 | 0.000437
210 | 10.1016/j.ssi.2010.10.012 | ScSZ，溶胶凝胶法自制，99.9% | 溶胶凝胶法 | 干压成型 | 1500 | 5h | Ce/Sc | 105.3/87 | +4/+3 | 1%/9% | c | 500 | 0.001705
211 | 10.1016/j.ssi.2010.10.012 | ScSZ，溶胶凝胶法自制，99.9% | 溶胶凝胶法 | 干压成型 | 1500 | 5h | Ce/Sc | 105.3/87 | +4/+3 | 1%/9% | c | 550 | 0.004837
212 | 10.1016/j.ssi.2010.10.012 | ScSZ，溶胶凝胶法自制，99.9% | 溶胶凝胶法 | 干压成型 | 1500 | 5h | Ce/Sc | 105.3/87 | +4/+3 | 1%/9% | c | 600 | 0.011455
213 | 10.1016/j.ssi.2010.10.012 | ScSZ，溶胶凝胶法自制，99.9% | 溶胶凝胶法 | 干压成型 | 1500 | 5h | Ce/Sc | 105.3/87 | +4/+3 | 1%/9% | c | 650 | 0.021617
214 | 10.1016/j.ssi.2010.10.012 | ScSZ，溶胶凝胶法自制，99.9% | 溶胶凝胶法 | 干压成型 | 1500 | 5h | Ce/Sc | 105.3/87 | +4/+3 | 1%/9% | c | 700 | 0.036466
215 | 10.1016/j.ssi.2010.10.012 | ScSZ，溶胶凝胶法自制，99.9% | 溶胶凝胶法 | 干压成型 | 1500 | 5h | Ce/Sc | 105.3/87 | +4/+3 | 1%/9% | c | 750 | 0.046787
216 | 10.1016/j.ssi.2010.10.012 | ScSZ，溶胶凝胶法自制，99.9% | 溶胶凝胶法 | 干压成型 | 1500 | 5h | Ce/Sc | 105.3/87 | +4/+3 | 1%/9% | c | 800 | 0.052408
217 | 10.1016/j.ssi.2010.10.012 | ScSZ，溶胶凝胶法自制，99.9% | 溶胶凝胶法 | 干压成型 | 1500 | 5h | Ce/Sc | 105.3/87 | +4/+3 | 1%/9% | c | 850 | 0.083104
218 | 10.1016/j.ssi.2010.10.012 | ScSZ，溶胶凝胶法自制，99.9% | 溶胶凝胶法 | 干压成型 | 1500 | 5h | Ce/Sc | 105.3/87 | +4/+3 | 1%/9% | c | 900 | 0.100162
219 | 10.1016/j.ssi.2010.10.012 | ScSZ，溶胶凝胶法自制，99.9% | 溶胶凝胶法 | 干压成型 | 1500 | 5h | Ce/Sc | 105.3/87 | +4/+3 | 1%/9% | c | 950 | 0.115498
220 | 10.2320/matertrans1989.39.1115 | 3YSZ，商业化材料，(TZ-3Y,TosohCorporation,Tokyo,Japan)；Mn3O4，商业化材料，（Soekewa-Rikagaku）,99.9% | 商品化 | 干压成型 | 1400 | / | Y/Mn | 101.9/83 | +3/+2 | 3% | / | 1000 | 0.053
221 | 10.2320/matertrans1989.39.1115 | 3YSZ，商业化材料，(TZ-3Y,TosohCorporation,Tokyo,Japan)；Mn3O4，商业化材料，（Soekewa-Rikagaku）,99.9% | 商品化 | 干压成型 | 1400 | / | Y/Mn | 101.9/83 | +3/+2 | 3%/3% | / | 1000 | 0.035
222 | 10.2320/matertrans1989.39.1115 | 3YSZ，商业化材料，(TZ-3Y,TosohCorporation,Tokyo,Japan)；Mn3O4，商业化材料，（Soekewa-Rikagaku）,99.9% | 商品化 | 干压成型 | 1400 | / | Y/Mn | 101.9/83 | +3/+2 | 3%/5.2% | / | 1000 | 0.037
223 | 10.2320/matertrans1989.39.1115 | 3YSZ，商业化材料，(TZ-3Y,TosohCorporation,Tokyo,Japan)；Mn3O4，商业化材料，（Soekewa-Rikagaku）,99.9% | 商品化 | 干压成型 | 1400 | / | Y/Mn | 101.9/83 | +3/+2 | 3%/7.6% | / | 1000 | 0.05
224 | 10.1002/adfm.201202020 | zirconium 2,4-pentane dionate and yttrium 2,4-pentane dionate in pure ethano | 商品化 | 化学气相沉积 | / | / | Y | 101.9 | +3 | 8% | / | 400 | 9e-05
225 | 10.1002/adfm.201202020 | 3YSZ powder (Tosoh Corp., Japan) | 商品化 | 激光脉冲沉积 | 450 | / | Y | 101.9 | +3 | 3% | / | 400 | 1e-05
226 | 10.1002/adfm.201202020 | 8YSZ powder (Tosoh Corp., Japan) | 商品化 | 激光脉冲沉积 | 700 | / | Y | 101.9 | +3 | 8% | / | 400 | 0.00015
227 | 10.1002/adfm.201202020 | zirconium 2,4-pentane dionate and yttrium chloride hydrate dissolved in 80 vol% tetraethylene glycol, 10 vol% polyethylene glycol 600 and 10 vol% ethanol | 商品化 | 喷雾热解 | / | / | Y | 101.9 | +3 | 8% | / | 400 | 6e-05
228 | 10.1016/j.surfcoat.2004.04.086 | YSZ，自制 | 溶胶凝胶法 | 等离子喷涂沉积 | / | / | Y | 101.9 | +3 | 8% | / | 800 | 0.042
229 | 10.1016/j.surfcoat.2004.04.086 | YSZ，自制 | 溶胶凝胶法 | 等离子喷涂沉积 | / | / | Y | 101.9 | +3 | 3% | / | 800 | 0.018
230 | 10.1016/j.surfcoat.2004.04.086 | YSZ，自制 | 溶胶凝胶法 | 等离子喷涂沉积 | / | / | Y | 101.9 | +3 | 4.5% | / | 800 | 0.027
231 | 10.1016/j.jeurceramsoc.2014.12.002 | ZrO2,CaO2,Bi2O3混合粉体，固相法自制 | 固相合成 | 干压成型 | 1300 | 6h | Ca | 112 | +2 | 12% | c | 760 | 0.0016
232 | 10.1016/j.jeurceramsoc.2014.12.002 | ZrO2,CaO2,Bi2O3混合粉体，固相法自制 | 固相合成 | 干压成型 | 1300 | 6h | Ca/Bi | 112/96 | +2/+3 | 12%/2% | c | 760 | 0.0045
233 | 10.1016/j.jeurceramsoc.2014.12.002 | ZrO2,CaO2,Bi2O3混合粉体，固相法自制 | 固相合成 | 干压成型 | 1300 | 6h | Ca/Bi | 112/96 | +2/+3 | 12%/5% | c | 760 | 0.019
234 | 10.1016/j.jeurceramsoc.2014.12.002 | ZrO2,CaO2,Bi2O3混合粉体，固相法自制 | 固相合成 | 干压成型 | 1300 | 6h | Ca/Bi | 112/96 | +2/+3 | 12%/10% | c | 760 | 0.0083
235 | 10.1016/j.ceramint.2018.09.026 | 3YSZ，商业化材料，(TZ-3Y,TosohCorporation,Tokyo,Japan) | 商品化 | 干压成型 | 1500 | 5h | Y | 101.9 | +3 | 3% | c | 750 | 0.011
236 | 10.1016/j.ceramint.2018.09.026 | 6YSZ，商业化材料，(TZ-8Y,TosohCorporation,Tokyo,Japan) | 商品化 | 干压成型 | 1500 | 5h | Y | 101.9 | +3 | 6% | c | 750 | 0.017
237 | 10.1016/j.ceramint.2018.09.026 | 8YSZ，商业化材料，(TZ-8YS,TosohCorporation,Tokyo,Japan) | 商品化 | 干压成型 | 1500 | 5h | Y | 101.9 | +3 | 8% | t | 750 | 0.036
238 | 10.1016/0167-2738(96)00282-2 | 3YSZ，商业化材料，(TZ-3Y,TosohCorporation,Tokyo,Japan) | 商品化 | 干压成型 | 1500 | 4h | Y | 101.9 | +3 | 3% | c | 1000 | 0.058
239 | 10.1016/0167-2738(96)00282-2 | 8YSZ，商业化材料，(TZ-8Y,TosohCorporation,Tokyo,Japan) | 商品化 | 干压成型 | 1500 | 4h | Y | 101.9 | +3 | 8% | c | 1000 | 0.175
240 | 10.1016/j.jpowsour.2003.11.084 | ZrO2 （Kyoritsu Ceramic Material Co.）； Y2O3（Kyoritsu Ceramic Material Co.） | 商品化 | 干压成型 | 1500 | 10h | Y | 101.9 | +3 | 8% | c | 700 | 0.02
241 | 10.1016/j.jpowsour.2003.11.084 | ZrO2 （Kyoritsu Ceramic Material Co.）； Y2O3（Kyoritsu Ceramic Material Co.） | 商品化 | 干压成型 | 1500 | 10h | Y | 101.9 | +3 | 8% | c | 800 | 0.05
242 | 10.1016/j.jpowsour.2003.11.084 | ZrO2 （Kyoritsu Ceramic Material Co.）； Y2O3（Kyoritsu Ceramic Material Co.） | 商品化 | 干压成型 | 1500 | 10h | Y | 101.9 | +3 | 8% | c | 900 | 0.11
243 | 10.1016/j.jpowsour.2003.11.084 | ZrO2 （Kyoritsu Ceramic Material Co.）； Y2O3（Kyoritsu Ceramic Material Co.） | 商品化 | 干压成型 | 1500 | 10h | Y | 101.9 | +3 | 8% | c | 1000 | 0.155
244 | 10.1016/j.jpowsour.2003.11.084 | ZrO2 （Kyoritsu Ceramic Material Co.）； Y2O3（Kyoritsu Ceramic Material Co.） | 商品化 | 干压成型 | 1500 | 10h | Y | 101.9 | +3 | 9.5% | c | 700 | 0.02
245 | 10.1016/j.jpowsour.2003.11.084 | ZrO2 （Kyoritsu Ceramic Material Co.）； Y2O3（Kyoritsu Ceramic Material Co.） | 商品化 | 干压成型 | 1500 | 10h | Y | 101.9 | +3 | 9.5% | c | 800 | 0.045
246 | 10.1016/j.jpowsour.2003.11.084 | ZrO2 （Kyoritsu Ceramic Material Co.）； Y2O3（Kyoritsu Ceramic Material Co.） | 商品化 | 干压成型 | 1500 | 10h | Y | 101.9 | +3 | 9.5% | c | 900 | 0.075
247 | 10.1016/j.jpowsour.2003.11.084 | ZrO2 （Kyoritsu Ceramic Material Co.）； Y2O3（Kyoritsu Ceramic Material Co.） | 商品化 | 干压成型 | 1500 | 10h | Y | 101.9 | +3 | 9.5% | c | 1000 | 0.135
248 | 10.1016/j.jpowsour.2003.11.084 | ZrO2 （Kyoritsu Ceramic Material Co.）； Y2O3（Kyoritsu Ceramic Material Co.） | 商品化 | 干压成型 | 1500 | 10h | Y | 101.9 | +3 | 8% | c | 1000 | 0.1
249 | 10.1016/j.jpowsour.2003.11.084 | ZrO2 （Kyoritsu Ceramic Material Co.）； Y2O3（Kyoritsu Ceramic Material Co.） | 商品化 | 干压成型 | 1500 | 10h | Y | 101.9 | +3 | 8% | c | 1000 | 0.158
250 | 10.1016/j.jpowsour.2003.11.084 | ZrO2 （Kyoritsu Ceramic Material Co.）； Y2O3（Kyoritsu Ceramic Material Co.） | 商品化 | 干压成型 | 1500 | 10h | Y | 101.9 | +3 | 9% | c | 1000 | 0.125
251 | 10.1016/j.jpowsour.2003.11.084 | ZrO2 （Kyoritsu Ceramic Material Co.）； Y2O3（Kyoritsu Ceramic Material Co.） | 商品化 | 干压成型 | 1500 | 10h | Y | 101.9 | +3 | 9% | c | 1000 | 0.142
252 | 10.1016/j.jpowsour.2003.11.084 | ZrO2 （Kyoritsu Ceramic Material Co.）； Y2O3（Kyoritsu Ceramic Material Co.） | 商品化 | 干压成型 | 1500 | 10h | Y | 101.9 | +3 | 10% | c | 1000 | 0.12
253 | 10.1016/j.jpowsour.2003.11.084 | ZrO2 （Kyoritsu Ceramic Material Co.）； Y2O3（Kyoritsu Ceramic Material Co.） | 商品化 | 干压成型 | 1500 | 10h | Y | 101.9 | +3 | 10% | c | 1000 | 0.124
254 | 10.1007/s11581-013-1052-5 | Y2O3与Fe2O3混合粉末，共沉淀法自制 | 共沉淀法 | 干压成型 | 1500 | 2h | Y/Fe | 101.9/64.5 | +3/+3 | 6%/2% | c | 290 | 3.54e-06
255 | 10.1007/s11581-013-1052-5 | Y2O3与Fe2O3混合粉末，共沉淀法自制 | 共沉淀法 | 干压成型 | 1500 | 2h | Y/Fe | 101.9/64.5 | +3/+3 | 6%/2% | c | 530 | 0.001348963
256 | 10.1007/s11581-013-1052-5 | Y2O3与Fe2O3混合粉末，共沉淀法自制 | 共沉淀法 | 干压成型 | 1500 | 2h | Y/Fe | 101.9/64.5 | +3/+3 | 7%/2% | c | 290 | 3.162278e-06
257 | 10.1007/s11581-013-1052-5 | Y2O3与Fe2O3混合粉末，共沉淀法自制 | 共沉淀法 | 干压成型 | 1500 | 2h | Y/Fe | 101.9/64.5 | +3/+3 | 7%/2% | c | 530 | 0.001122018
258 | 10.1007/s11581-013-1052-5 | Y2O3与Fe2O3混合粉末，共沉淀法自制 | 共沉淀法 | 干压成型 | 1500 | 2h | Y/Fe | 101.9/64.5 | +3/+3 | 8%/2% | c | 290 | 6.025596e-07
259 | 10.1007/s11581-013-1052-5 | Y2O3与Fe2O3混合粉末，共沉淀法自制 | 共沉淀法 | 干压成型 | 1500 | 2h | Y/Fe | 101.9/64.5 | +3/+3 | 8%/2% | c | 530 | 6.309573e-05
260 | 10.1007/s11581-013-1052-5 | Y2O3与Fe2O3混合粉末，共沉淀法自制 | 共沉淀法 | 干压成型 | 1500 | 2h | Y/Fe | 101.9/64.5 | +3/+3 | 9%/2% | c | 290 | 8.317638e-07
261 | 10.1007/s11581-013-1052-5 | Y2O3与Fe2O3混合粉末，共沉淀法自制 | 共沉淀法 | 干压成型 | 1500 | 2h | Y/Fe | 101.9/64.5 | +3/+3 | 9%/2% | c | 530 | 0.0001412538
262 | 10.1007/s11581-013-1052-5 | Y2O3与Fe2O3混合粉末，共沉淀法自制 | 共沉淀法 | 干压成型 | 1500 | 2h | Y/Fe | 101.9/64.5 | +3/+3 | 10%/2% | c | 290 | 2.089296e-06
263 | 10.1007/s11581-013-1052-5 | Y2O3与Fe2O3混合粉末，共沉淀法自制 | 共沉淀法 | 干压成型 | 1500 | 2h | Y/Fe | 101.9/64.5 | +3/+3 | 10%/2% | c | 530 | 0.0006309573
264 | 10.1007/s11581-013-1052-5 | Y2O3与Fe2O3混合粉末，共沉淀法自制 | 共沉淀法 | 干压成型 | 1500 | 2h | Y/Fe | 101.9/64.5 | +3/+3 | 12%/2% | c | 290 | 9.772372e-08
265 | 10.1007/s11581-013-1052-5 | Y2O3与Fe2O3混合粉末，共沉淀法自制 | 共沉淀法 | 干压成型 | 1500 | 2h | Y/Fe | 101.9/64.5 | +3/+3 | 12%/2% | c | 530 | 4.677351e-05
266 | 10.1016/S0167-2738(99)00015-6 | YSZ，商品化材料, (TZ8Y，Tosoh Corporation, Tokyo, Japan)；Fisons Al2O3,商品化材料 （Camag 100–250 目） | 商品化 | 干压成型 | 1500 | 24h | Y/Al | 101.9/54 | +3/+3 | 8%/9% | c | 1000 | 0.12
267 | 10.1016/S0167-2738(99)00015-6 | YSZ，商品化材料, (TZ8Y，Tosoh Corporation, Tokyo, Japan)；Fisons Al2O3,商品化材料 （Camag 100–250 目） | 商品化 | 干压成型 | 1500 | 24h | Y/Al | 101.9/54 | +3/+3 | 3%/20% | c | 1000 | 0.026
268 | 10.1016/S0167-2738(99)00015-6 | YSZ，商品化材料, (TZ8Y，Tosoh Corporation, Tokyo, Japan)；Fisons Al2O3,商品化材料 （Camag 100–250 目） | 商品化 | 干压成型 | 1500 | 24h | Y | 101.9 | +3 | 3% | c | 1000 | 0.075
269 | 10.1016/S0167-2738(99)00015-6 | YSZ，商品化材料, (TZ8Y，Tosoh Corporation, Tokyo, Japan)；Fisons Al2O3,商品化材料 （Camag 100–250 目） | 商品化 | 干压成型 | 1500 | 24h | Y | 101.9 | +3 | 8% | c | 1000 | 0.089
270 | 10.1016/S0167-2738(99)00015-6 | YSZ，商品化材料, (TZ8Y，Tosoh Corporation, Tokyo, Japan)；Fisons Al2O3,商品化材料 （Camag 100–250 目） | 商品化 | 干压成型 | 1500 | 24h | Y/Al | 101.9/54 | +3/+3 | 8%/0.5wt% | c | 1000 | 0.112
271 | 10.1007/s11581-016-1880-1 | / | / | 干压成型 | / | / | Y | 101.9 | +3 | 5% | c | 1400 | 0.378
272 | 10.1007/s11581-016-1880-1 | / | / | 干压成型 | / | / | Y | 101.9 | +3 | 8.9% | c | 1400 | 0.561
273 | 10.1007/s11581-016-1880-1 | / | / | 干压成型 | / | / | Y | 101.9 | +3 | 10.5% | c | 1400 | 0.544
274 | 10.1007/s11581-016-1880-1 | / | / | 干压成型 | / | / | Y | 101.9 | +3 | 11.5% | c | 1400 | 0.485
275 | 10.1007/s11581-016-1880-1 | / | / | 干压成型 | / | / | Y | 101.9 | +3 | 12.6% | c | 1400 | 0.417
276 | 10.1007/s11581-016-1880-1 | / | / | 干压成型 | / | / | Y | 101.9 | +3 | 15.5% | c | 1400 | 0.311
277 | 10.1002/pssa.19700020319 | YSZ， 99.5%；ZrO2， 99.9% | 商品化 | 干压成型 | 1500 | 2h | Y | 101.9 | +3 | 5% | c | 1200 | 0.205
278 | 10.1002/pssa.19700020319 | YSZ， 99.5%；ZrO2， 99.9% | 商品化 | 干压成型 | 1500 | 2h | Y | 101.9 | +3 | 6.8% | c | 1200 | 0.237
279 | 10.1002/pssa.19700020319 | YSZ， 99.5%；ZrO2， 99.9% | 商品化 | 干压成型 | 1500 | 2h | Y | 101.9 | +3 | 8% | c | 1200 | 0.251
280 | 10.1002/pssa.19700020319 | YSZ， 99.5%；ZrO2， 99.9% | 商品化 | 干压成型 | 1500 | 2h | Y | 101.9 | +3 | 9% | c | 1200 | 0.271
281 | 10.1002/pssa.19700020319 | YSZ， 99.5%；ZrO2， 99.9% | 商品化 | 干压成型 | 1500 | 2h | Y | 101.9 | +3 | 10% | c | 1200 | 0.287
282 | 10.1002/pssa.19700020319 | YSZ， 99.5%；ZrO2， 99.9% | 商品化 | 干压成型 | 1500 | 2h | Y | 101.9 | +3 | 1% | c | 1200 | 0.19
283 | 10.1002/pssa.19700020319 | YSZ， 99.5%；ZrO2， 99.9% | 商品化 | 干压成型 | 1500 | 2h | Y | 101.9 | +3 | 15% | c | 1200 | 0.137
284 | 10.1002/pssa.19700020319 | YSZ， 99.5%；ZrO2， 99.9% | 商品化 | 干压成型 | 1500 | 2h | Y | 101.9 | +3 | 20% | c | 1200 | 0.076
285 | 10.1002/pssa.19700020319 | YSZ， 99.5%；ZrO2， 99.9% | 商品化 | 干压成型 | 1500 | 2h | Y | 101.9 | +3 | 25% | c | 1200 | 0.044
286 | 10.1002/pssa.19700010418 | YSZ，商品化材料, (Magnesium Elektron, Ltd., Manchester), 99.5% | 商品化 | 干压成型 | 1550 | 24h | Y | 101.9 | +3 | 5% | c | 1000 | 0.074
287 | 10.1002/pssa.19700010418 | YSZ，商品化材料, (Magnesium Elektron, Ltd., Manchester), 99.5% | 商品化 | 干压成型 | 1550 | 24h | Y | 101.9 | +3 | 9% | c | 1000 | 0.135
288 | 10.1002/pssa.19700010418 | YSZ，商品化材料, (Magnesium Elektron, Ltd., Manchester), 99.5% | 商品化 | 干压成型 | 1550 | 24h | Y | 101.9 | +3 | 10.5% | c | 1000 | 0.116
289 | 10.1002/pssa.19700010418 | YSZ，商品化材料, (Magnesium Elektron, Ltd., Manchester), 99.5% | 商品化 | 干压成型 | 1550 | 24h | Y | 101.9 | +3 | 11.5% | c | 1000 | 0.086
290 | 10.1002/pssa.19700010418 | YSZ，商品化材料, (Magnesium Elektron, Ltd., Manchester), 99.5% | 商品化 | 干压成型 | 1550 | 24h | Y | 101.9 | +3 | 15.4% | c | 1000 | 0.032
291 | 10.1002/pssa.19700010418 | YSZ，商品化材料, (Magnesium Elektron, Ltd., Manchester), 99.5% | 商品化 | 干压成型 | 1550 | 24h | Y | 101.9 | +3 | 20% | c | 1000 | 0.013
292 | 10.1002/pssa.19700010418 | YSZ，商品化材料, (Magnesium Elektron, Ltd., Manchester), 99.5% | 商品化 | 干压成型 | 1550 | 24h | Y | 101.9 | +3 | 12.5% | c | 1000 | 0.067
293 | 10.1007/s11581-016-1880-1 | / | / | / | / | / | Y | 101.9 | +3 | 9% | c | 1000 | 0.17
294 | 10.1007/s11581-016-1880-1 | / | / | / | / | / | Y | 101.9 | +3 | 9% | c | 1000 | 0.091
295 | 10.1007/s11581-016-1880-1 | / | / | / | / | / | Y | 101.9 | +3 | 11% | c | 1000 | 0.084
296 | 10.1111/J.1151-2916.1964 | / | / | / | / | / | Y | 101.9 | +3 | 5% | c | 1000 | 0.048
297 | 10.1111/J.1151-2916.1964 | / | / | / | / | / | Y | 101.9 | +3 | 7% | c | 1000 | 0.081
298 | 10.1111/J.1151-2916.1964 | / | / | / | / | / | Y | 101.9 | +3 | 8% | c | 1000 | 0.087
299 | 10.1111/J.1151-2916.1964 | / | / | / | / | / | Y | 101.9 | +3 | 9% | c | 1000 | 0.103
300 | 10.1111/J.1151-2916.1964 | / | / | / | / | / | Y | 101.9 | +3 | 10% | c | 1000 | 0.096
301 | 10.1111/J.1151-2916.1964 | / | / | / | / | / | Y | 101.9 | +3 | 11% | c | 1000 | 0.068
302 | 10.1111/J.1151-2916.1964 | / | / | / | / | / | Y | 101.9 | +3 | 15% | c | 1000 | 0.026
303 | 10.1111/J.1151-2916.1964 | / | / | / | / | / | Y | 101.9 | +3 | 25% | c | 1000 | 0.007
304 | 10.1007/s11581-016-1880-1 | ZrO2(TAM ,高纯)、 Y2O3( Lindsay ,99.9%) | 商品化 | 干压成型 | 1800 | 3h | Y | 101.9 | +3 | 6% | c | 1000 | 0.04
305 | 10.1007/s11581-016-1880-1 | ZrO2(TAM ,高纯)、 Y2O3( Lindsay ,99.9%) | 商品化 | 干压成型 | 1800 | 3h | Y | 101.9 | +3 | 7% | c | 1000 | 0.111
306 | 10.1007/s11581-016-1880-1 | ZrO2(TAM ,高纯)、 Y2O3( Lindsay ,99.9%) | 商品化 | 干压成型 | 1800 | 3h | Y | 101.9 | +3 | 11% | c | 1000 | 0.099
307 | 10.1007/s11581-016-1880-1 | ZrO2(TAM ,高纯)、 Y2O3( Lindsay ,99.9%) | 商品化 | 干压成型 | 1800 | 3h | Y | 101.9 | +3 | 15% | c | 1000 | 0.041
308 | 10.1007/s11581-016-1880-1 | ZrO2(TAM ,高纯)、 Y2O3( Lindsay ,99.9%) | 商品化 | 干压成型 | 1800 | 3h | Y | 101.9 | +3 | 20% | c | 1000 | 0.019
309 | 10.1002/pssa.19700010418 | ZrO2(Magnesium Elektron,99.5%)和Y2O3(英国普尔制药有限公司,99.0%) | 商品化 | 干压成型 | 1550 | 24h | Y | 101.9 | +3 | 5% | c | 700 | 0.011
310 | 10.1002/pssa.19700010418 | ZrO2(Magnesium Elektron,99.5%)和Y2O3(英国普尔制药有限公司,99.0%) | 商品化 | 干压成型 | 1550 | 24h | Y | 101.9 | +3 | 8.8% | c | 700 | 0.019
311 | 10.1002/pssa.19700010418 | ZrO2(Magnesium Elektron,99.5%)和Y2O3(英国普尔制药有限公司,99.0%) | 商品化 | 干压成型 | 1550 | 24h | Y | 101.9 | +3 | 10.5% | c | 700 | 0.014
312 | 10.1002/pssa.19700010418 | ZrO2(Magnesium Elektron,99.5%)和Y2O3(英国普尔制药有限公司,99.0%) | 商品化 | 干压成型 | 1550 | 24h | Y | 101.9 | +3 | 11.5% | c | 700 | 0.011
313 | 10.1002/pssa.19700010418 | ZrO2(Magnesium Elektron,99.5%)和Y2O3(英国普尔制药有限公司,99.0%) | 商品化 | 干压成型 | 1550 | 24h | Y | 101.9 | +3 | 12.5% | c | 700 | 0.007
314 | 10.1002/pssa.19700010418 | ZrO2(Magnesium Elektron,99.5%)和Y2O3(英国普尔制药有限公司,99.0%) | 商品化 | 干压成型 | 1550 | 24h | Y | 101.9 | +3 | 15.5% | c | 700 | 0.003
315 | 10.1002/pssa.19700010418 | ZrO2(Magnesium Elektron,99.5%)和Y2O3(英国普尔制药有限公司,99.0%) | 商品化 | 干压成型 | 1550 | 24h | Y | 101.9 | +3 | 20% | c | 700 | 0.0007
316 | 10.1002/pssa.19700020319 | ZrO2(99.5%)和Y2O3(99.99) | 商品化 | 干压成型 | 1500 | 2h | Y | 101.9 | +3 | 5% | c | 800 | 0.006
317 | 10.1002/pssa.19700020319 | ZrO2(99.5%)和Y2O3(99.99) | 商品化 | 干压成型 | 1500 | 2h | Y | 101.9 | +3 | 7% | c | 800 | 0.02
318 | 10.1002/pssa.19700020319 | ZrO2(99.5%)和Y2O3(99.99) | 商品化 | 干压成型 | 1500 | 2h | Y | 101.9 | +3 | 8% | c | 800 | 0.023
319 | 10.1002/pssa.19700020319 | ZrO2(99.5%)和Y2O3(99.99) | 商品化 | 干压成型 | 1500 | 2h | Y | 101.9 | +3 | 9% | c | 800 | 0.024
320 | 10.1002/pssa.19700020319 | ZrO2(99.5%)和Y2O3(99.99) | 商品化 | 干压成型 | 1500 | 2h | Y | 101.9 | +3 | 10% | c | 800 | 0.021
321 | 10.1002/pssa.19700020319 | ZrO2(99.5%)和Y2O3(99.99) | 商品化 | 干压成型 | 1500 | 2h | Y | 101.9 | +3 | 11% | c | 800 | 0.016
322 | 10.1002/pssa.19700020319 | ZrO2(99.5%)和Y2O3(99.99) | 商品化 | 干压成型 | 1500 | 2h | Y | 101.9 | +3 | 15% | c | 800 | 0.0027
323 | 10.1002/pssa.19700020319 | ZrO2(99.5%)和Y2O3(99.99) | 商品化 | 干压成型 | 1500 | 2h | Y | 101.9 | +3 | 25% | c | 800 | 0.0006
324 | 10.1016/S0167-2738(00)00356-8 | ZrO2(MELChemicals)和Sc2O399.0% (Boulder Scientific) | 溶胶凝胶法 | 干压成型 | 1500 | 4h | Sc | 87 | +3 | 9.3% | c | 1000 | 0.3868714
325 | 10.1016/S0167-2738(00)00356-8 | ZrO2(MELChemicals)和Sc2O399.0% (Boulder Scientific) | 溶胶凝胶法 | 干压成型 | 1500 | 4h | Sc | 87 | +3 | 9.3% | c | 900 | 0.2531169
326 | 10.1016/S0167-2738(00)00356-8 | ZrO2(MELChemicals)和Sc2O399.0% (Boulder Scientific) | 溶胶凝胶法 | 干压成型 | 1500 | 4h | Sc | 87 | +3 | 9.3% | c | 650 | 0.03455583
327 | 10.1016/S0167-2738(00)00356-8 | ZrO2(MELChemicals)和Sc2O399.0% (Boulder Scientific) | 溶胶凝胶法 | 干压成型 | 1500 | 4h | Sc | 87 | +3 | 9.3% | c | 500 | 0.002096803
328 | 10.1016/S0167-2738(00)00356-8 | ZrO2(MELChemicals)和Sc2O399.0% (Boulder Scientific) | 溶胶凝胶法 | 干压成型 | 1500 | 4h | Sc | 87 | +3 | 9.3% | c | 400 | 0.0001290153
329 | 10.1016/j.jpowsour.2006.02.007 | 10ScSZ （Tosoh, Japan） | 商品化 | 干压成型 | 1550 | 2h | Sc | 87 | +3 | 10% | c | 700 | 0.04229824
330 | 10.1016/j.jpowsour.2006.02.007 | 10ScSZ （Tosoh, Japan） | 商品化 | 干压成型 | 1550 | 2h | Sc | 87 | +3 | 10% | c | 650 | 0.02394462
331 | 10.1016/j.jpowsour.2006.02.007 | 10ScSZ （Tosoh, Japan） | 商品化 | 干压成型 | 1550 | 2h | Sc | 87 | +3 | 10% | c | 600 | 0.01699451
332 | 10.1016/j.jpowsour.2006.02.007 | 10ScSZ （Tosoh, Japan） | 商品化 | 干压成型 | 1550 | 2h | Sc | 87 | +3 | 10% | c | 550 | 0.002798547
333 | 10.1016/j.jpowsour.2006.02.007 | 10ScSZ （Tosoh, Japan） | 商品化 | 干压成型 | 1550 | 2h | Sc | 87 | +3 | 10% | c | 500.2547 | 0.000354072
334 | 10.1016/j.jpowsour.2006.02.007 | 10ScSZ （Tosoh, Japan） | 商品化 | 干压成型 | 1550 | 2h | Sc | 87 | +3 | 10% | c | 450 | 0.0001124135
335 | 10.1016/j.jpowsour.2006.02.007 | 10ScSZ （Tosoh, Japan） | 商品化 | 干压成型 | 1550 | 2h | Sc | 87 | +3 | 10% | c | 350 | 4.573389e-06
336 | 10.1016/j.jpowsour.2006.02.007 | 10ScSZ （Tosoh, Japan） | 商品化 | 干压成型 | 1550 | 2h | Sc | 87 | +3 | 10% | c | 300 | 1.400683e-06
337 | 10.1007/s11581-016-1880-1 | ScSZ(高纯) | 商品化 | 干压成型 | 1550 | 2h | Sc | 87 | +3 | 9% | c | 850 | 0.1048308
338 | 10.1007/s11581-016-1880-1 | ScSZ(高纯) | 商品化 | 干压成型 | 1550 | 2h | Sc | 87 | +3 | 9% | c | 800.409 | 0.07072371
339 | 10.1007/s11581-016-1880-1 | ScSZ(高纯) | 商品化 | 干压成型 | 1550 | 2h | Sc | 87 | +3 | 9% | c | 749.7702 | 0.04615565
340 | 10.1007/s11581-016-1880-1 | ScSZ(高纯) | 商品化 | 干压成型 | 1550 | 2h | Sc | 87 | +3 | 9% | c | 700 | 0.0249206
341 | 10.1007/s11581-016-1880-1 | ScSZ(高纯) | 商品化 | 干压成型 | 1550 | 2h | Sc | 87 | +3 | 9% | c | 650 | 0.01402852
342 | 10.1007/s11581-016-1880-1 | ScSZ(高纯) | 商品化 | 干压成型 | 1550 | 2h | Sc | 87 | +3 | 9% | c | 599.8795 | 0.006437274
343 | 10.1016/j.ssi.2004.07.039 | 氯化钪（Varioline，俄罗斯）和n-丙二酸锆乙醇溶液（Heraeus，德国） | 溶胶凝胶法 | 干压成型 | 1400 | 10 h | Sc | 87 | +3 | 10% | c | 950 | 0.2743893
344 | 10.1016/j.ssi.2004.07.039 | 氯化钪（Varioline，俄罗斯）和n-丙二酸锆乙醇溶液（Heraeus，德国） | 溶胶凝胶法 | 干压成型 | 1400 | 10 h | Sc | 87 | +3 | 10% | c | 850.4713 | 0.161961
345 | 10.1016/j.ssi.2004.07.039 | 氯化钪（Varioline，俄罗斯）和n-丙二酸锆乙醇溶液（Heraeus，德国） | 溶胶凝胶法 | 干压成型 | 1400 | 10 h | Sc | 87 | +3 | 10% | c | 750 | 0.07165946
346 | 10.1149/200507.0947PV | ScSZ | 商品化 | 超声雾化 | 1400 | 5h | Sc | 87 | +3 | 10% | c | 900 | 0.2027847
347 | 10.1149/200507.0947PV | ScSZ | 商品化 | 超声雾化 | 1400 | 5h | Sc | 87 | +3 | 10% | c | 850 | 0.1394072
348 | 10.1149/200507.0947PV | ScSZ | 商品化 | 超声雾化 | 1400 | 5h | Sc | 87 | +3 | 10% | c | 800 | 0.08901462
349 | 10.1149/200507.0947PV | ScSZ | 商品化 | 超声雾化 | 1400 | 5h | Sc | 87 | +3 | 10% | c | 750 | 0.05903439
350 | 10.1149/200507.0947PV | ScSZ | 商品化 | 超声雾化 | 1400 | 5h | Sc | 87 | +3 | 10% | c | 700.1865 | 0.03647627
351 | 10.1149/200507.0947PV | ScSZ | 商品化 | 超声雾化 | 1400 | 5h | Sc | 87 | +3 | 10% | c | 649.6579 | 0.02055009
352 | 10.1149/200507.0947PV | ScSZ | 商品化 | 超声雾化 | 1400 | 5h | Sc | 87 | +3 | 10% | c | 599.8795 | 0.009236574
353 | 10.1149/200507.0941PV | Sc2O3 (Stanford Material Corporation, 99.99% purity), ZrO2 (Fluka, 99% purity) ,Y2O3 (Alfa Aesar, 99.9% purity) | 固相合成 | 干压成型 | 1600 | 16h | Sc | 87 | +3 | 11% | c | 1000 | 0.09813578
354 | 10.1149/200507.0941PV | Sc2O3 (Stanford Material Corporation, 99.99% purity), ZrO2 (Fluka, 99% purity) ,Y2O3 (Alfa Aesar, 99.9% purity) | 固相合成 | 干压成型 | 1600 | 16h | Sc | 87 | +3 | 11% | c | 950 | 0.07845813
355 | 10.1149/200507.0941PV | Sc2O3 (Stanford Material Corporation, 99.99% purity), ZrO2 (Fluka, 99% purity) ,Y2O3 (Alfa Aesar, 99.9% purity) | 固相合成 | 干压成型 | 1600 | 16h | Sc | 87 | +3 | 11% | c | 850 | 0.06081045
356 | 10.1149/200507.0941PV | Sc2O3 (Stanford Material Corporation, 99.99% purity), ZrO2 (Fluka, 99% purity) ,Y2O3 (Alfa Aesar, 99.9% purity) | 固相合成 | 干压成型 | 1600 | 16h | Sc | 87 | +3 | 11% | c | 800 | 0.04133545
357 | 10.1149/200507.0941PV | Sc2O3 (Stanford Material Corporation, 99.99% purity), ZrO2 (Fluka, 99% purity) ,Y2O3 (Alfa Aesar, 99.9% purity) | 固相合成 | 干压成型 | 1600 | 16h | Sc | 87 | +3 | 11% | c | 750 | 0.02978473
358 | 10.1149/200507.0941PV | Sc2O3 (Stanford Material Corporation, 99.99% purity), ZrO2 (Fluka, 99% purity) ,Y2O3 (Alfa Aesar, 99.9% purity) | 固相合成 | 干压成型 | 1600 | 16h | Sc | 87 | +3 | 11% | c | 700 | 0.01719419
359 | 10.1149/200507.0941PV | Sc2O3 (Stanford Material Corporation, 99.99% purity), ZrO2 (Fluka, 99% purity) ,Y2O3 (Alfa Aesar, 99.9% purity) | 固相合成 | 干压成型 | 1600 | 16h | Sc | 87 | +3 | 11% | c | 650 | 0.007234734
360 | 10.1149/200507.0941PV | Sc2O3 (Stanford Material Corporation, 99.99% purity), ZrO2 (Fluka, 99% purity) ,Y2O3 (Alfa Aesar, 99.9% purity) | 固相合成 | 干压成型 | 1600 | 16h | Sc | 87 | +3 | 11% | c | 600 | 0.0002616651
361 | 10.1149/200507.0941PV | Sc2O3 (Stanford Material Corporation, 99.99% purity), ZrO2 (Fluka, 99% purity) ,Y2O3 (Alfa Aesar, 99.9% purity) | 固相合成 | 干压成型 | 1600 | 16h | Sc | 87 | +3 | 11% | c | 500 | 1.512108e-05
362 | 10.1149/200507.0941PV | Sc2O3 (Stanford Material Corporation, 99.99% purity), ZrO2 (Fluka, 99% purity) ,Y2O3 (Alfa Aesar, 99.9% purity) | 固相合成 | 干压成型 | 1600 | 16h | Sc | 87 | +3 | 11% | c | 400 | 2.846472e-06
363 | 10.1149/200507.0941PV | Sc2O3 (Stanford Material Corporation, 99.99% purity), ZrO2 (Fluka, 99% purity) ,Y2O3 (Alfa Aesar, 99.9% purity) | 固相合成 | 干压成型 | 1600 | 16h | Sc | 87 | +3 | 11% | c | 350 | 4.963598e-07
364 | 10.1016/S0167-2738(00)00591-9 | / | / | 旋涂 | 1200 |  | Y | 101.9 | +3 | 16% | c | 600 | 0.00411183
365 | 10.1016/S0167-2738(00)00591-9 | / | / | 旋涂 | 1200 |  | Y | 101.9 | +3 | 16% | c | 550 | 0.001987218
366 | 10.1016/S0167-2738(00)00591-9 | / | / | 旋涂 | 1200 |  | Y | 101.9 | +3 | 16% | c | 500 | 0.0006676694
367 | 10.1016/S0167-2738(00)00591-9 | / | / | 旋涂 | 1200 |  | Y | 101.9 | +3 | 16% | c | 450.0232 | 0.0002289016
368 | 10.1016/S0167-2738(00)00591-9 | / | / | 旋涂 | 1200 |  | Y | 101.9 | +3 | 16% | c | 400 | 6.412353e-05
369 | 10.1016/S0167-2738(00)00591-9 | / | / | 旋涂 | 1200 |  | Y | 101.9 | +3 | 16% | c | 350.0002 | 1.223824e-05
370 | 10.1016/S0167-2738(00)00591-9 | / | / | 旋涂 | 1200 |  | Y | 101.9 | +3 | 16% | c | 600 | 0.08337823
371 | 10.1016/S0167-2738(00)00591-9 | / | / | 旋涂 | 1200 |  | Y | 101.9 | +3 | 16% | c | 550 | 0.04029611
372 | 10.1016/S0167-2738(00)00591-9 | / | / | 旋涂 | 1200 |  | Y | 101.9 | +3 | 16% | c | 500 | 0.01908542
373 | 10.1016/S0167-2738(00)00591-9 | / | / | 旋涂 | 1200 |  | Y | 101.9 | +3 | 16% | c | 450 | 0.008007718
374 | 10.1016/S0167-2738(00)00591-9 | / | / | 旋涂 | 1200 |  | Y | 101.9 | +3 | 16% | c | 400 | 0.002745343
375 | 10.1016/S0167-2738(00)00591-9 | / | / | 旋涂 | 1200 |  | Y | 101.9 | +3 | 16% | c | 349.6486 | 0.0008337821
376 | 10.1016/j.ceramint.2015.12.110 | Sc(NO3)3·6H2O, Ce(NO3)3·6H2O和Zr(NO3)3·6H2O | 溶胶凝胶法 | 干压成型 | 1550 | 6h | Sc/Ce | 87/105.3 | +3/+4 | 10%/1% | c | 800 | 0.1470465
377 | 10.1016/j.ceramint.2015.12.110 | Sc(NO3)3·6H2O, Ce(NO3)3·6H2O和Zr(NO3)3·6H2O | 溶胶凝胶法 | 干压成型 | 1550 | 6h | Sc/Ce | 87/105.3 | +3/+4 | 10%/1% | c | 750 | 0.0926843
378 | 10.1016/j.ceramint.2015.12.110 | Sc(NO3)3·6H2O, Ce(NO3)3·6H2O和Zr(NO3)3·6H2O | 溶胶凝胶法 | 干压成型 | 1550 | 6h | Sc/Ce | 87/105.3 | +3/+4 | 10%/1% | c | 700 | 0.05420281
379 | 10.1016/j.ceramint.2015.12.110 | Sc(NO3)3·6H2O, Ce(NO3)3·6H2O和Zr(NO3)3·6H2O | 溶胶凝胶法 | 干压成型 | 1550 | 6h | Sc/Ce | 87/105.3 | +3/+4 | 10%/1% | c | 650 | 0.03027692
380 | 10.1016/j.ceramint.2015.12.110 | Sc(NO3)3·6H2O, Ce(NO3)3·6H2O和Zr(NO3)3·6H2O | 溶胶凝胶法 | 干压成型 | 1550 | 6h | Sc/Ce | 87/105.3 | +3/+4 | 10%/1% | c | 600 | 0.01553143
381 | 10.1016/j.ceramint.2015.12.110 | Sc(NO3)3·6H2O, Ce(NO3)3·6H2O和Zr(NO3)3·6H2O | 溶胶凝胶法 | 干压成型 | 1550 | 6h | Sc/Ce | 87/105.3 | +3/+4 | 10%/1% | c | 550 | 0.007555539
382 | 10.1016/j.ceramint.2015.12.110 | Sc(NO3)3·6H2O, Ce(NO3)3·6H2O和Zr(NO3)3·6H2O | 溶胶凝胶法 | 干压成型 | 1550 | 6h | Sc/Ce | 87/105.3 | +3/+4 | 10%/1% | c | 500 | 0.003260822
383 | 10.1016/j.ceramint.2015.12.110 | Sc(NO3)3·6H2O, Ce(NO3)3·6H2O和Zr(NO3)3·6H2O | 溶胶凝胶法 | 干压成型 | 1600 | 6h | Sc/Ce | 87/105.3 | +3/+4 | 10%/1% | c | 800 | 0.1265451
384 | 10.1016/j.ceramint.2015.12.110 | Sc(NO3)3·6H2O, Ce(NO3)3·6H2O和Zr(NO3)3·6H2O | 溶胶凝胶法 | 干压成型 | 1600 | 6h | Sc/Ce | 87/105.3 | +3/+4 | 10%/1% | c | 750 | 0.07960684
385 | 10.1016/j.ceramint.2015.12.110 | Sc(NO3)3·6H2O, Ce(NO3)3·6H2O和Zr(NO3)3·6H2O | 溶胶凝胶法 | 干压成型 | 1600 | 6h | Sc/Ce | 87/105.3 | +3/+4 | 10%/1% | c | 700 | 0.04346879
386 | 10.1016/j.ceramint.2015.12.110 | Sc(NO3)3·6H2O, Ce(NO3)3·6H2O和Zr(NO3)3·6H2O | 溶胶凝胶法 | 干压成型 | 1600 | 6h | Sc/Ce | 87/105.3 | +3/+4 | 10%/1% | c | 650 | 0.0249771
387 | 10.1016/j.ceramint.2015.12.110 | Sc(NO3)3·6H2O, Ce(NO3)3·6H2O和Zr(NO3)3·6H2O | 溶胶凝胶法 | 干压成型 | 1600 | 6h | Sc/Ce | 87/105.3 | +3/+4 | 10%/1% | c | 600 | 0.01271606
388 | 10.1016/j.ceramint.2015.12.110 | Sc(NO3)3·6H2O, Ce(NO3)3·6H2O和Zr(NO3)3·6H2O | 溶胶凝胶法 | 干压成型 | 1600 | 6h | Sc/Ce | 87/105.3 | +3/+4 | 10%/1% | c | 550 | 0.005815424
389 | 10.1016/j.ceramint.2015.12.110 | Sc(NO3)3·6H2O, Ce(NO3)3·6H2O和Zr(NO3)3·6H2O | 溶胶凝胶法 | 干压成型 | 1600 | 6h | Sc/Ce | 87/105.3 | +3/+4 | 10%/1% | c | 500 | 0.002455599
390 | 10.1016/j.ceramint.2015.12.110 | Sc(NO3)3·6H2O, Ce(NO3)3·6H2O和Zr(NO3)3·6H2O | 溶胶凝胶法 | 干压成型 | 1500 | 6h | Sc/Ce | 87/105.3 | +3/+4 | 10%/1% | c | 800 | 0.1146272
391 | 10.1016/j.ceramint.2015.12.110 | Sc(NO3)3·6H2O, Ce(NO3)3·6H2O和Zr(NO3)3·6H2O | 溶胶凝胶法 | 干压成型 | 1500 | 6h | Sc/Ce | 87/105.3 | +3/+4 | 10%/1% | c | 750 | 0.06877021
392 | 10.1016/j.ceramint.2015.12.110 | Sc(NO3)3·6H2O, Ce(NO3)3·6H2O和Zr(NO3)3·6H2O | 溶胶凝胶法 | 干压成型 | 1500 | 6h | Sc/Ce | 87/105.3 | +3/+4 | 10%/1% | c | 700 | 0.0394258
393 | 10.1016/j.ceramint.2015.12.110 | Sc(NO3)3·6H2O, Ce(NO3)3·6H2O和Zr(NO3)3·6H2O | 溶胶凝胶法 | 干压成型 | 1500 | 6h | Sc/Ce | 87/105.3 | +3/+4 | 10%/1% | c | 650 | 0.02346599
394 | 10.1016/j.ceramint.2015.12.110 | Sc(NO3)3·6H2O, Ce(NO3)3·6H2O和Zr(NO3)3·6H2O | 溶胶凝胶法 | 干压成型 | 1500 | 6h | Sc/Ce | 87/105.3 | +3/+4 | 10%/1% | c | 600 | 0.01054211
395 | 10.1016/j.ceramint.2015.12.110 | Sc(NO3)3·6H2O, Ce(NO3)3·6H2O和Zr(NO3)3·6H2O | 溶胶凝胶法 | 干压成型 | 1500 | 6h | Sc/Ce | 87/105.3 | +3/+4 | 10%/1% | c | 550 | 0.004789878
396 | 10.1016/j.ceramint.2015.12.110 | Sc(NO3)3·6H2O, Ce(NO3)3·6H2O和Zr(NO3)3·6H2O | 溶胶凝胶法 | 干压成型 | 1500 | 6h | Sc/Ce | 87/105.3 | +3/+4 | 10%/1% | c | 500 | 0.002023239
397 | 10.1016/j.ceramint.2015.12.110 | Sc(NO3)3·6H2O, Ce(NO3)3·6H2O和Zr(NO3)3·6H2O | 溶胶凝胶法 | 干压成型 | 1450 | 6h | Sc/Ce | 87/105.3 | +3/+4 | 10%/1% | c | 800 | 0.1027325
398 | 10.1016/j.ceramint.2015.12.110 | Sc(NO3)3·6H2O, Ce(NO3)3·6H2O和Zr(NO3)3·6H2O | 溶胶凝胶法 | 干压成型 | 1450 | 6h | Sc/Ce | 87/105.3 | +3/+4 | 10%/1% | c | 750 | 0.0603697
399 | 10.1016/j.ceramint.2015.12.110 | Sc(NO3)3·6H2O, Ce(NO3)3·6H2O和Zr(NO3)3·6H2O | 溶胶凝胶法 | 干压成型 | 1450 | 6h | Sc/Ce | 87/105.3 | +3/+4 | 10%/1% | c | 700 | 0.03582274
400 | 10.1016/j.ceramint.2015.12.110 | Sc(NO3)3·6H2O, Ce(NO3)3·6H2O和Zr(NO3)3·6H2O | 溶胶凝胶法 | 干压成型 | 1450 | 6h | Sc/Ce | 87/105.3 | +3/+4 | 10%/1% | c | 650 | 0.01882529
401 | 10.1016/j.ceramint.2015.12.110 | Sc(NO3)3·6H2O, Ce(NO3)3·6H2O和Zr(NO3)3·6H2O | 溶胶凝胶法 | 干压成型 | 1450 | 6h | Sc/Ce | 87/105.3 | +3/+4 | 10%/1% | c | 600 | 0.00888109
402 | 10.1016/j.ceramint.2015.12.110 | Sc(NO3)3·6H2O, Ce(NO3)3·6H2O和Zr(NO3)3·6H2O | 溶胶凝胶法 | 干压成型 | 1450 | 6h | Sc/Ce | 87/105.3 | +3/+4 | 10%/1% | c | 550 | 0.004204158
403 | 10.1016/j.ceramint.2015.12.110 | Sc(NO3)3·6H2O, Ce(NO3)3·6H2O和Zr(NO3)3·6H2O | 溶胶凝胶法 | 干压成型 | 1450 | 6h | Sc/Ce | 87/105.3 | +3/+4 | 10%/1% | c | 500 | 0.001715577
404 | 10.1016/j.ceramint.2015.12.110 | Sc(NO3)3·6H2O, Ce(NO3)3·6H2O和Zr(NO3)3·6H2O | 溶胶凝胶法 | 干压成型 | 1400 | 6h | Sc/Ce | 87/105.3 | +3/+4 | 10%/1% | c | 800 | 0.08417648
405 | 10.1016/j.ceramint.2015.12.110 | Sc(NO3)3·6H2O, Ce(NO3)3·6H2O和Zr(NO3)3·6H2O | 溶胶凝胶法 | 干压成型 | 1400 | 6h | Sc/Ce | 87/105.3 | +3/+4 | 10%/1% | c | 750 | 0.05084715
406 | 10.1016/j.ceramint.2015.12.110 | Sc(NO3)3·6H2O, Ce(NO3)3·6H2O和Zr(NO3)3·6H2O | 溶胶凝胶法 | 干压成型 | 1400 | 6h | Sc/Ce | 87/105.3 | +3/+4 | 10%/1% | c | 700 | 0.02815037
407 | 10.1016/j.ceramint.2015.12.110 | Sc(NO3)3·6H2O, Ce(NO3)3·6H2O和Zr(NO3)3·6H2O | 溶胶凝胶法 | 干压成型 | 1400 | 6h | Sc/Ce | 87/105.3 | +3/+4 | 10%/1% | c | 650 | 0.01499347
408 | 10.1016/j.ceramint.2015.12.110 | Sc(NO3)3·6H2O, Ce(NO3)3·6H2O和Zr(NO3)3·6H2O | 溶胶凝胶法 | 干压成型 | 1400 | 6h | Sc/Ce | 87/105.3 | +3/+4 | 10%/1% | c | 600 | 0.007575986
409 | 10.1016/j.ceramint.2015.12.110 | Sc(NO3)3·6H2O, Ce(NO3)3·6H2O和Zr(NO3)3·6H2O | 溶胶凝胶法 | 干压成型 | 1400 | 6h | Sc/Ce | 87/105.3 | +3/+4 | 10%/1% | c | 550 | 0.003417385
410 | 10.1016/j.ceramint.2015.12.110 | Sc(NO3)3·6H2O, Ce(NO3)3·6H2O和Zr(NO3)3·6H2O | 溶胶凝胶法 | 干压成型 | 1400 | 6h | Sc/Ce | 87/105.3 | +3/+4 | 10%/1% | c | 500 | 0.001366765
411 | 10.1016/0167-2738(95)00044-7 | ZrOCl2，Y2O3 | 共沉淀 | 干压成型 | 1500 | 15h | Yb | 98.5 | +3 | 8% | c | 1000.499 | 0.0003956788
412 | 10.1016/0167-2738(95)00044-7 | ZrOCl2，Y2O3 | 共沉淀 | 干压成型 | 1500 | 15h | Yb | 98.5 | +3 | 8% | c | 950 | 0.0003532937
413 | 10.1016/0167-2738(95)00044-7 | ZrOCl2，Y2O3 | 共沉淀 | 干压成型 | 1500 | 15h | Yb | 98.5 | +3 | 8% | c | 900 | 0.0003120426
414 | 10.1016/0167-2738(95)00044-7 | ZrOCl2，Y2O3 | 共沉淀 | 干压成型 | 1500 | 15h | Yb | 98.5 | +3 | 8% | c | 850 | 0.0002749395
415 | 10.1016/0167-2738(95)00044-7 | ZrOCl2，Y2O3 | 共沉淀 | 干压成型 | 1500 | 15h | Yb | 98.5 | +3 | 8% | c | 800 | 0.000243296
416 | 10.1016/0167-2738(95)00044-7 | ZrOCl2，Y2O3 | 共沉淀 | 干压成型 | 1500 | 15h | Yb | 98.5 | +3 | 8% | c | 750 | 0.0001960568
417 | 10.1016/0167-2738(95)00044-7 | ZrOCl2，Y2O3 | 共沉淀 | 干压成型 | 1500 | 15h | Yb | 98.5 | +3 | 8% | c | 700 | 0.0001647365
418 | 10.1016/0167-2738(95)00044-7 | ZrOCl2，Y2O3 | 共沉淀 | 干压成型 | 1500 | 15h | Yb | 98.5 | +3 | 8% | c | 650 | 0.0001327766
419 | 10.1016/0167-2738(95)00044-7 | ZrOCl2，Y2O3 | 共沉淀 | 干压成型 | 1500 | 15h | Yb | 98.5 | +3 | 8% | c | 600 | 0.0001052346
420 | 10.1016/0167-2738(95)00044-7 | ZrOCl2，Y2O3 | 共沉淀 | 干压成型 | 1500 | 15h | Yb | 98.5 | +3 | 8% | c | 550 | 8.254889e-05
421 | 10.1016/0167-2738(95)00044-7 | ZrOCl2，Y2O3 | 共沉淀 | 干压成型 | 1500 | 15h | Yb | 98.5 | +3 | 8% | c | 500 | 6.454512e-05
422 | 10.1016/0167-2738(95)00044-7 | ZrOCl2，Y2O3 | 共沉淀 | 干压成型 | 1500 | 15h | Yb | 98.5 | +3 | 5% | c | 1000 | 0.000348541
423 | 10.1016/0167-2738(95)00044-7 | ZrOCl2，Y2O3 | 共沉淀 | 干压成型 | 1500 | 15h | Yb | 98.5 | +3 | 5% | c | 900 | 0.000293328
424 | 10.1016/0167-2738(95)00044-7 | ZrOCl2，Y2O3 | 共沉淀 | 干压成型 | 1500 | 15h | Yb | 98.5 | +3 | 5% | c | 850 | 0.0002568826
425 | 10.1016/0167-2738(95)00044-7 | ZrOCl2，Y2O3 | 共沉淀 | 干压成型 | 1500 | 15h | Yb | 98.5 | +3 | 5% | c | 800 | 0.0002216016
426 | 10.1016/0167-2738(95)00044-7 | ZrOCl2，Y2O3 | 共沉淀 | 干压成型 | 1500 | 15h | Yb | 98.5 | +3 | 5% | c | 750 | 0.000196739
427 | 10.1016/0167-2738(95)00044-7 | ZrOCl2，Y2O3 | 共沉淀 | 干压成型 | 1500 | 15h | Yb | 98.5 | +3 | 5% | c | 700 | 0.0001674567
428 | 10.1016/0167-2738(95)00044-7 | ZrOCl2，Y2O3 | 共沉淀 | 干压成型 | 1500 | 15h | Yb | 98.5 | +3 | 5% | c | 650 | 0.0001398783
429 | 10.1016/0167-2738(95)00044-7 | ZrOCl2，Y2O3 | 共沉淀 | 干压成型 | 1500 | 15h | Yb | 98.5 | +3 | 5% | c | 600 | 0.0001187367
430 | 10.1016/0167-2738(95)00044-7 | ZrOCl2，Y2O3 | 共沉淀 | 干压成型 | 1500 | 15h | Yb | 98.5 | +3 | 5% | c | 550 | 9.487978e-05
431 | 10.1016/0167-2738(95)00044-7 | ZrOCl2，Y2O3 | 共沉淀 | 干压成型 | 1500 | 15h | Yb | 98.5 | +3 | 12% | c | 1000 | 0.000282879
432 | 10.1016/0167-2738(95)00044-7 | ZrOCl2，Y2O3 | 共沉淀 | 干压成型 | 1500 | 15h | Yb | 98.5 | +3 | 12% | c | 950 | 0.0002344511
433 | 10.1016/0167-2738(95)00044-7 | ZrOCl2，Y2O3 | 共沉淀 | 干压成型 | 1500 | 15h | Yb | 98.5 | +3 | 12% | c | 900 | 0.0002075222
434 | 10.1016/0167-2738(95)00044-7 | ZrOCl2，Y2O3 | 共沉淀 | 干压成型 | 1500 | 15h | Yb | 98.5 | +3 | 12% | c | 850 | 0.000179095
435 | 10.1016/0167-2738(95)00044-7 | ZrOCl2，Y2O3 | 共沉淀 | 干压成型 | 1500 | 15h | Yb | 98.5 | +3 | 12% | c | 800 | 0.0001345568
436 | 10.1016/0167-2738(95)00044-7 | ZrOCl2，Y2O3 | 共沉淀 | 干压成型 | 1500 | 15h | Yb | 98.5 | +3 | 12% | c | 750 | 0.0001097183
437 | 10.1016/0167-2738(95)00044-7 | ZrOCl2，Y2O3 | 共沉淀 | 干压成型 | 1500 | 15h | Yb | 98.5 | +3 | 12% | c | 700 | 9.640893e-05
438 | 10.1016/0167-2738(95)00044-7 | ZrOCl2，Y2O3 | 共沉淀 | 干压成型 | 1500 | 15h | Yb | 98.5 | +3 | 12% | c | 650 | 8.44116e-05
439 | 10.1016/0167-2738(95)00044-7 | ZrOCl2，Y2O3 | 共沉淀 | 干压成型 | 1500 | 15h | Yb | 98.5 | +3 | 12% | c | 600 | 6.795675e-05
440 | 10.1016/0167-2738(95)00044-7 | ZrOCl2，Y2O3 | 共沉淀 | 干压成型 | 1500 | 15h | Yb | 98.5 | +3 | 12% | c | 550 | 4.819628e-05
441 | 10.1016/0167-2738(95)00044-7 | ZrOCl2，Y2O3 | 共沉淀 | 干压成型 | 1500 | 15h | Yb | 98.5 | +3 | 12% | c | 500 | 4.0088e-05
442 | 10.1016/0167-2738(95)00044-7 | ZrOCl2，Y2O3 | 共沉淀 | 干压成型 | 1500 | 15h | Yb | 98.5 | +3 | 3% | c | 1000 | 0.0002154176
443 | 10.1016/0167-2738(95)00044-7 | ZrOCl2，Y2O3 | 共沉淀 | 干压成型 | 1500 | 15h | Yb | 98.5 | +3 | 3% | c | 950 | 0.0001937451
444 | 10.1016/0167-2738(95)00044-7 | ZrOCl2，Y2O3 | 共沉淀 | 干压成型 | 1500 | 15h | Yb | 98.5 | +3 | 3% | c | 900 | 0.0001648552
445 | 10.1016/0167-2738(95)00044-7 | ZrOCl2，Y2O3 | 共沉淀 | 干压成型 | 1500 | 15h | Yb | 98.5 | +3 | 3% | c | 850 | 0.0001441188
446 | 10.1016/0167-2738(95)00044-7 | ZrOCl2，Y2O3 | 共沉淀 | 干压成型 | 1500 | 15h | Yb | 98.5 | +3 | 3% | c | 800 | 0.0001188603
447 | 10.1016/0167-2738(95)00044-7 | ZrOCl2，Y2O3 | 共沉淀 | 干压成型 | 1500 | 15h | Yb | 98.5 | +3 | 3% | c | 750 | 9.302524e-05
448 | 10.1016/0167-2738(95)00044-7 | ZrOCl2，Y2O3 | 共沉淀 | 干压成型 | 1500 | 15h | Yb | 98.5 | +3 | 3% | c | 700 | 7.787076e-05
449 | 10.1016/0167-2738(95)00044-7 | ZrOCl2，Y2O3 | 共沉淀 | 干压成型 | 1500 | 15h | Yb | 98.5 | +3 | 3% | c | 650 | 6.479832e-05
450 | 10.1016/0167-2738(95)00044-7 | ZrOCl2，Y2O3 | 共沉淀 | 干压成型 | 1500 | 15h | Yb | 98.5 | +3 | 3% | c | 600 | 5.323459e-05
451 | 10.1016/0167-2738(95)00044-7 | ZrOCl2，Y2O3 | 共沉淀 | 干压成型 | 1500 | 15h | Yb | 98.5 | +3 | 3% | c | 550 | 4.308537e-05
452 | 10.1016/0167-2738(95)00044-7 | ZrOCl2，Y2O3 | 共沉淀 | 干压成型 | 1500 | 15h | Yb | 98.5 | +3 | 3% | c | 500 | 3.559211e-05
453 | 10.1016/0167-2738(95)00044-7 | ZrOCl2，Y2O3 | 共沉淀 | 干压成型 | 1500 | 15h | Yb | 98.5 | +3 | 3% | c | 450 | 2.95802e-05
454 | 10.1007/s43207-023-00296-3 | ZrOCl2，Sc2O3 | 溶胶凝胶法 | 等静压成型 | 1700 | 12h | Sc | 87 | +3 | 7% | c | 1000 | 0.195962
455 | 10.1007/s43207-023-00296-3 | ZrOCl2，Sc2O3 | 溶胶凝胶法 | 等静压成型 | 1700 | 12h | Sc | 87 | +3 | 8% | c | 1000 | 0.2320085
456 | 10.1007/s43207-023-00296-3 | ZrOCl2，Sc2O3 | 溶胶凝胶法 | 等静压成型 | 1700 | 12h | Sc | 87 | +3 | 9% | c | 1000 | 0.2769027
457 | 10.1007/s43207-023-00296-3 | ZrOCl2，Sc2O3 | 溶胶凝胶法 | 等静压成型 | 1700 | 12h | Sc | 87 | +3 | 10% | c | 1000 | 0.2890275
458 | 10.1007/s43207-023-00296-3 | ZrOCl2，Sc2O3 | 溶胶凝胶法 | 等静压成型 | 1700 | 12h | Sc | 87 | +3 | 11% | c | 1000 | 0.2978753
459 | 10.1007/s43207-023-00296-3 | ZrOCl2，Sc2O3 | 溶胶凝胶法 | 等静压成型 | 1700 | 12h | Sc | 87 | +3 | 12% | c | 1000 | 0.2713319
460 | 10.1007/s43207-023-00296-3 | ZrOCl2，Sc2O3 | 溶胶凝胶法 | 等静压成型 | 1700 | 12h | Sc | 87 | +3 | 13% | c | 1000 | 0.2542918
461 | 10.1007/s43207-023-00296-3 | ZrOCl2，Sc2O3 | 溶胶凝胶法 | 等静压成型 | 1700 | 12h | Sc | 87 | +3 | 14% | c | 1000 | 0.1821987
462 | 10.1007/s43207-023-00296-3 | ZrOCl2，Sc2O3 | 溶胶凝胶法 | 等静压成型 | 1700 | 12h | Sc | 87 | +3 | 15% | c | 1000 | 0.1379598
463 | 10.1007/s43207-023-00296-3 | ZrOCl2，Yb2O3 | 溶胶凝胶法 | 等静压成型 | 1700 | 12h | Yb | 98.5 | +3 | 5% | c | 1000 | 0.06029598
464 | 10.1007/s43207-023-00296-3 | ZrOCl2，Yb2O3 | 溶胶凝胶法 | 等静压成型 | 1700 | 12h | Yb | 98.5 | +3 | 6% | c | 1000 | 0.1215751
465 | 10.1007/s43207-023-00296-3 | ZrOCl2，Yb2O3 | 溶胶凝胶法 | 等静压成型 | 1700 | 12h | Yb | 98.5 | +3 | 7% | c | 1000 | 0.1209197
466 | 10.1007/s43207-023-00296-3 | ZrOCl2，Yb2O3 | 溶胶凝胶法 | 等静压成型 | 1700 | 12h | Yb | 98.5 | +3 | 8% | c | 1000 | 0.1435307
467 | 10.1007/s43207-023-00296-3 | ZrOCl2，Yb2O3 | 溶胶凝胶法 | 等静压成型 | 1700 | 12h | Yb | 98.5 | +3 | 9% | c | 1000 | 0.1520507
468 | 10.1007/s43207-023-00296-3 | ZrOCl2，Yb2O3 | 溶胶凝胶法 | 等静压成型 | 1700 | 12h | Yb | 98.5 | +3 | 10% | c | 1000 | 0.1395983
469 | 10.1007/s43207-023-00296-3 | ZrOCl2，Yb2O3 | 溶胶凝胶法 | 等静压成型 | 1700 | 12h | Yb | 98.5 | +3 | 11% | c | 1000 | 0.1015856
470 | 10.1007/s43207-023-00296-3 | ZrOCl2，Yb2O3 | 溶胶凝胶法 | 等静压成型 | 1700 | 12h | Yb | 98.5 | +3 | 12% | c | 1000 | 0.09535941
471 | 10.1007/s43207-023-00296-3 | ZrOCl2，Yb2O3 | 溶胶凝胶法 | 等静压成型 | 1700 | 12h | Yb | 98.5 | +3 | 13% | c | 1000 | 0.07340381
472 | 10.1007/s43207-023-00296-3 | ZrOCl2，Yb2O3 | 溶胶凝胶法 | 等静压成型 | 1700 | 12h | Yb | 98.5 | +3 | 14% | c | 1000 | 0.04391121
473 | 10.1007/s43207-023-00296-3 | ZrOCl2，Er2O3 | 溶胶凝胶法 | 等静压成型 | 1700 | 12h | Er | 100.4 | +3 | 5% | c | 1000 | 0.1461522
474 | 10.1007/s43207-023-00296-3 | ZrOCl2，Er2O3 | 溶胶凝胶法 | 等静压成型 | 1700 | 12h | Er | 100.4 | +3 | 6% | c | 1000 | 0.135666
475 | 10.1007/s43207-023-00296-3 | ZrOCl2，Er2O3 | 溶胶凝胶法 | 等静压成型 | 1700 | 12h | Er | 100.4 | +3 | 7% | c | 1000 | 0.1340275
476 | 10.1007/s43207-023-00296-3 | ZrOCl2，Er2O3 | 溶胶凝胶法 | 等静压成型 | 1700 | 12h | Er | 100.4 | +3 | 8% | c | 1000 | 0.09470402
477 | 10.1007/s43207-023-00296-3 | ZrOCl2，Er2O3 | 溶胶凝胶法 | 等静压成型 | 1700 | 12h | Er | 100.4 | +3 | 9% | c | 1000 | 0.1107611
478 | 10.1007/s43207-023-00296-3 | ZrOCl2，Er2O3 | 溶胶凝胶法 | 等静压成型 | 1700 | 12h | Er | 100.4 | +3 | 10% | c | 1000 | 0.07274841
479 | 10.1007/s43207-023-00296-3 | ZrOCl2，Er2O3 | 溶胶凝胶法 | 等静压成型 | 1700 | 12h | Er | 100.4 | +3 | 11% | c | 1000 | 0.06390064
480 | 10.1007/s43207-023-00296-3 | ZrOCl2，Y2O3 | 溶胶凝胶法 | 等静压成型 | 1700 | 12h | Y | 101.9 | +3 | 5% | c | 1000 | 0.1461522
481 | 10.1007/s43207-023-00296-3 | ZrOCl2，Y2O3 | 溶胶凝胶法 | 等静压成型 | 1700 | 12h | Y | 101.9 | +3 | 6% | c | 1000 | 0.135666
482 | 10.1007/s43207-023-00296-3 | ZrOCl2，Y2O3 | 溶胶凝胶法 | 等静压成型 | 1700 | 12h | Y | 101.9 | +3 | 7% | c | 1000 | 0.1340275
483 | 10.1007/s43207-023-00296-3 | ZrOCl2，Y2O3 | 溶胶凝胶法 | 等静压成型 | 1700 | 12h | Y | 101.9 | +3 | 8% | c | 1000 | 0.09470402
484 | 10.1007/s43207-023-00296-3 | ZrOCl2，Y2O3 | 溶胶凝胶法 | 等静压成型 | 1700 | 12h | Y | 101.9 | +3 | 9% | c | 1000 | 0.1107611
485 | 10.1007/s43207-023-00296-3 | ZrOCl2，Y2O3 | 溶胶凝胶法 | 等静压成型 | 1700 | 12h | Y | 101.9 | +3 | 10% | c | 1000 | 0.07274841
486 | 10.1007/s43207-023-00296-3 | ZrOCl2，Y2O3 | 溶胶凝胶法 | 等静压成型 | 1700 | 12h | Y | 101.9 | +3 | 11% | c | 1000 | 0.06390064
487 | 10.1007/s43207-023-00296-3 | ZrOCl2，Gd2O3 | 溶胶凝胶法 | 等静压成型 | 1700 | 12h | Gd | 97 | +3 | 6% | c | 1000 | 0.01867866
488 | 10.1007/s43207-023-00296-3 | ZrOCl2，Gd2O3 | 溶胶凝胶法 | 等静压成型 | 1700 | 12h | Gd | 97 | +3 | 7% | c | 1000 | 0.03834038
489 | 10.1007/s43207-023-00296-3 | ZrOCl2，Gd2O3 | 溶胶凝胶法 | 等静压成型 | 1700 | 12h | Gd | 97 | +3 | 7.5% | c | 1000 | 0.05308668
490 | 10.1007/s43207-023-00296-3 | ZrOCl2，Gd2O3 | 溶胶凝胶法 | 等静压成型 | 1700 | 12h | Gd | 97 | +3 | 8% | c | 1000 | 0.08651163
491 | 10.1007/s43207-023-00296-3 | ZrOCl2，Gd2O3 | 溶胶凝胶法 | 等静压成型 | 1700 | 12h | Gd | 97 | +3 | 9% | c | 1000 | 0.08421777
492 | 10.1007/s43207-023-00296-3 | ZrOCl2，Gd2O3 | 溶胶凝胶法 | 等静压成型 | 1700 | 12h | Gd | 97 | +3 | 10% | c | 1000 | 0.07504228
493 | 10.1007/s43207-023-00296-3 | ZrOCl2，Gd2O3 | 溶胶凝胶法 | 等静压成型 | 1700 | 12h | Gd | 97 | +3 | 11% | c | 1000 | 0.06390064
494 | 10.1007/s43207-023-00296-3 | ZrOCl2，Gd2O3 | 溶胶凝胶法 | 等静压成型 | 1700 | 12h | Gd | 97 | +3 | 12% | c | 1000 | 0.0593129
495 | 10.1007/s43207-023-00296-3 | ZrOCl2，Gd2O3 | 溶胶凝胶法 | 等静压成型 | 1700 | 12h | Gd | 97 | +3 | 13% | c | 1000 | 0.02457718
496 | 10.1007/s43207-023-00296-3 | ZrOCl2，Gd2O3 | 溶胶凝胶法 | 等静压成型 | 1700 | 12h | Gd | 97 | +3 | 14% | c | 1000 | 0.02064482
497 | 10.1007/s43207-023-00296-3 | ZrOCl2，Gd2O3 | 溶胶凝胶法 | 等静压成型 | 1700 | 12h | Gd | 97 | +3 | 15% | c | 1000 | 0.01540171
498 | 10.1007/s43207-023-00296-3 | ZrOCl2，Dy2O3 | 溶胶凝胶法 | 等静压成型 | 1700 | 12h | Dy | 102.7 | +3 | 7% | c | 1000 | 0.09437003
499 | 10.1007/s43207-023-00296-3 | ZrOCl2，Dy2O3 | 溶胶凝胶法 | 等静压成型 | 1700 | 12h | Dy | 102.7 | +3 | 8% | c | 1000 | 0.129171
500 | 10.1007/s43207-023-00296-3 | ZrOCl2，Dy2O3 | 溶胶凝胶法 | 等静压成型 | 1700 | 12h | Dy | 102.7 | +3 | 9% | c | 1000 | 0.1262218
501 | 10.1007/s43207-023-00296-3 | ZrOCl2，Dy2O3 | 溶胶凝胶法 | 等静压成型 | 1700 | 12h | Dy | 102.7 | +3 | 10% | c | 1000 | 0.1108858
502 | 实验室自行制备 | ZrO2，Y2O3 | 固相合成 | 流延 | 1400 | 10h | Y | 101.9 | +3 | 8% | c | 500 | 0.0003033879
503 | 实验室自行制备 | ZrO2，Y2O3 | 固相合成 | 流延 | 1400 | 10h | Y | 101.9 | +3 | 8% | c | 550 | 0.0007786234
504 | 实验室自行制备 | ZrO2，Y2O3 | 固相合成 | 流延 | 1400 | 10h | Y | 101.9 | +3 | 8% | c | 600 | 0.001787821
505 | 实验室自行制备 | ZrO2，Y2O3 | 固相合成 | 流延 | 1400 | 10h | Y | 101.9 | +3 | 8% | c | 650 | 0.003725321
506 | 实验室自行制备 | ZrO2，Y2O3 | 固相合成 | 流延 | 1400 | 10h | Y | 101.9 | +3 | 8% | c | 700 | 0.006749528
507 | 实验室自行制备 | ZrO2，Y2O3 | 固相合成 | 流延 | 1400 | 10h | Y | 101.9 | +3 | 8% | c | 750 | 0.01122819
508 | 实验室自行制备 | ZrO2，Y2O3 | 固相合成 | 流延 | 1400 | 10h | Y | 101.9 | +3 | 8% | c | 800 | 0.01716308
509 | 实验室自行制备 | ZrO2，Y2O3 | 固相合成 | 流延 | 1400 | 10h | Y | 101.9 | +3 | 8% | c | 850 | 0.02427103
510 | 实验室自行制备 | ZrO2，Y2O3 | 固相合成 | 流延 | 1400 | 10h | Y | 101.9 | +3 | 8% | c | 500 | 0.0003014846
511 | 实验室自行制备 | ZrO2，Y2O3 | 固相合成 | 流延 | 1400 | 10h | Y | 101.9 | +3 | 8% | c | 550 | 0.0007579911
512 | 实验室自行制备 | ZrO2，Y2O3 | 固相合成 | 流延 | 1400 | 10h | Y | 101.9 | +3 | 8% | c | 600 | 0.001793158
513 | 实验室自行制备 | ZrO2，Y2O3 | 固相合成 | 流延 | 1400 | 10h | Y | 101.9 | +3 | 8% | c | 650 | 0.003713805
514 | 实验室自行制备 | ZrO2，Y2O3 | 固相合成 | 流延 | 1400 | 10h | Y | 101.9 | +3 | 8% | c | 700 | 0.006730622
515 | 实验室自行制备 | ZrO2，Y2O3 | 固相合成 | 流延 | 1400 | 10h | Y | 101.9 | +3 | 8% | c | 750 | 0.01122819
516 | 实验室自行制备 | ZrO2，Y2O3 | 固相合成 | 流延 | 1400 | 10h | Y | 101.9 | +3 | 8% | c | 800 | 0.01728656
517 | 实验室自行制备 | ZrO2，Y2O3 | 固相合成 | 流延 | 1400 | 10h | Y | 101.9 | +3 | 8% | c | 850 | 0.02427103
518 | 实验室自行制备 | ZrO2，Y2O3，Sc2O3 | 固相合成 | 干压成型 | 1400 | 10h | Sc/Y | 87/101.9 | +3 | 5%/5% | c | 600 | 0.005406112
519 | 实验室自行制备 | ZrO2，Y2O3，Sc2O3 | 固相合成 | 干压成型 | 1400 | 10h | Sc/Y | 87/101.9 | +3 | 5%/5% | c | 650 | 0.01119766
520 | 实验室自行制备 | ZrO2，Y2O3，Sc2O3 | 固相合成 | 干压成型 | 1400 | 10h | Sc/Y | 87/101.9 | +3 | 5%/5% | c | 700 | 0.01966418
521 | 实验室自行制备 | ZrO2，Y2O3，Sc2O3 | 固相合成 | 干压成型 | 1400 | 10h | Sc/Y | 87/101.9 | +3 | 5%/5% | c | 750 | 0.03802979
522 | 实验室自行制备 | ZrO2，Y2O3，Sc2O3 | 固相合成 | 干压成型 | 1400 | 10h | Sc/Y | 87/101.9 | +3 | 5%/5% | c | 800 | 0.04687393
523 | 实验室自行制备 | ZrO2，Y2O3，Sc2O3 | 固相合成 | 干压成型 | 1400 | 10h | Sc/Y | 87/101.9 | +3 | 5%/5% | c | 650 | 0.01103419
524 | 实验室自行制备 | ZrO2，Y2O3，Sc2O3 | 固相合成 | 干压成型 | 1400 | 10h | Sc/Y | 87/101.9 | +3 | 5%/5% | c | 700 | 0.01925712
525 | 实验室自行制备 | ZrO2，Y2O3，Sc2O3 | 固相合成 | 干压成型 | 1400 | 10h | Sc/Y | 87/101.9 | +3 | 5%/5% | c | 750 | 0.03124928
526 | 实验室自行制备 | ZrO2，Y2O3，Sc2O3 | 固相合成 | 干压成型 | 1400 | 10h | Sc/Y | 87/101.9 | +3 | 5%/5% | c | 800 | 0.04705632
527 | 实验室自行制备 | ZrO2，Y2O3，Sc2O3 | 固相合成 | 干压成型 | 1400 | 10h | Sc/Y | 87/101.9 | +3 | 6%/4% | c | 550 | 0.001142832
528 | 实验室自行制备 | ZrO2，Y2O3，Sc2O3 | 固相合成 | 干压成型 | 1400 | 10h | Sc/Y | 87/101.9 | +3 | 6%/4% | c | 600 | 0.002802225
529 | 实验室自行制备 | ZrO2，Y2O3，Sc2O3 | 固相合成 | 干压成型 | 1400 | 10h | Sc/Y | 87/101.9 | +3 | 6%/4% | c | 650 | 0.005722163
530 | 实验室自行制备 | ZrO2，Y2O3，Sc2O3 | 固相合成 | 干压成型 | 1400 | 10h | Sc/Y | 87/101.9 | +3 | 6%/4% | c | 700 | 0.01025919
531 | 实验室自行制备 | ZrO2，Y2O3，Sc2O3 | 固相合成 | 干压成型 | 1400 | 10h | Sc/Y | 87/101.9 | +3 | 6%/4% | c | 750 | 0.01645602
532 | 实验室自行制备 | ZrO2，Y2O3，Sc2O3 | 固相合成 | 干压成型 | 1400 | 10h | Sc/Y | 87/101.9 | +3 | 6%/4% | c | 800 | 0.02451947
533 | 实验室自行制备 | ZrO2，Y2O3，Sc2O3 | 固相合成 | 干压成型 | 1400 | 10h | Sc/Y | 87/101.9 | +3 | 6%/4% | c | 600 | 0.002786303
534 | 实验室自行制备 | ZrO2，Y2O3，Sc2O3 | 固相合成 | 干压成型 | 1400 | 10h | Sc/Y | 87/101.9 | +3 | 6%/4% | c | 650 | 0.005688972
535 | 实验室自行制备 | ZrO2，Y2O3，Sc2O3 | 固相合成 | 干压成型 | 1400 | 10h | Sc/Y | 87/101.9 | +3 | 6%/4% | c | 700 | 0.01017405
536 | 实验室自行制备 | ZrO2，Y2O3，Sc2O3 | 固相合成 | 干压成型 | 1400 | 10h | Sc/Y | 87/101.9 | +3 | 6%/4% | c | 750 | 0.01618447
537 | 实验室自行制备 | ZrO2，Y2O3，Sc2O3 | 固相合成 | 干压成型 | 1400 | 10h | Sc/Y | 87/101.9 | +3 | 6%/4% | c | 800 | 0.02451947
538 | 实验室自行制备 | ZrO2，Y2O3，Sc2O3 | 固相合成 | 干压成型 | 1400 | 10h | Sc/Y | 87/101.9 | +3 | 6%/4% | c | 750 | 0.001899156
539 | 实验室自行制备 | ZrO2，Y2O3，Sc2O3 | 固相合成 | 干压成型 | 1400 | 10h | Sc/Y | 87/101.9 | +3 | 6%/4% | c | 800 | 0.002993356
540 | 实验室自行制备 | ZrO2，Y2O3，Sc2O3 | 固相合成 | 干压成型 | 1400 | 10h | Sc/Y | 87/101.9 | +3 | 6%/4% | c | 800 | 0.003002218
541 | 实验室自行制备 | ZrO2，Y2O3，Sc2O3 | 固相合成 | 干压成型 | 1400 | 10h | Sc | 87 | +3 | 10% | c | 550 | 0.001892384
542 | 实验室自行制备 | ZrO2，Y2O3，Sc2O3 | 固相合成 | 干压成型 | 1400 | 10h | Sc | 87 | +3 | 10% | c | 600 | 0.005467493
543 | 实验室自行制备 | ZrO2，Y2O3，Sc2O3 | 固相合成 | 干压成型 | 1400 | 10h | Sc | 87 | +3 | 10% | c | 650 | 0.01857237
544 | 实验室自行制备 | ZrO2，Y2O3，Sc2O3 | 固相合成 | 干压成型 | 1400 | 10h | Sc | 87 | +3 | 10% | c | 700 | 0.03264525
545 | 实验室自行制备 | ZrO2，Y2O3，Sc2O3 | 固相合成 | 干压成型 | 1400 | 10h | Sc | 87 | +3 | 10% | c | 750 | 0.05162918
546 | 实验室自行制备 | ZrO2，Y2O3，Sc2O3 | 固相合成 | 干压成型 | 1400 | 10h | Sc | 87 | +3 | 10% | c | 800 | 0.07539499
547 | 实验室自行制备 | ZrO2，Y2O3，Sc2O3 | 固相合成 | 干压成型 | 1400 | 10h | Sc | 87 | +3 | 10% | c | 850 | 0.1032584
548 | 实验室自行制备 | ZrO2，Y2O3，Sc2O3 | 固相合成 | 干压成型 | 1400 | 10h | Sc | 87 | +3 | 10% | c | 900 | 0.1347485
549 | 实验室自行制备 | ZrO2，Y2O3，Sc2O3 | 固相合成 | 干压成型 | 1400 | 10h | Sc | 87 | +3 | 10% | c | 600 | 0.005459637
550 | 实验室自行制备 | ZrO2，Y2O3，Sc2O3 | 固相合成 | 干压成型 | 1400 | 10h | Sc | 87 | +3 | 10% | c | 650 | 0.01857237
551 | 实验室自行制备 | ZrO2，Y2O3，Sc2O3 | 固相合成 | 干压成型 | 1400 | 10h | Sc | 87 | +3 | 10% | c | 700 | 0.03264525
552 | 实验室自行制备 | ZrO2，Y2O3，Sc2O3 | 固相合成 | 干压成型 | 1400 | 10h | Sc | 87 | +3 | 10% | c | 750 | 0.05121169
553 | 实验室自行制备 | ZrO2，Y2O3，Sc2O3 | 固相合成 | 干压成型 | 1400 | 10h | Sc | 87 | +3 | 10% | c | 800 | 0.07480133
554 | 实验室自行制备 | ZrO2，Y2O3，Sc2O3 | 固相合成 | 干压成型 | 1400 | 10h | Sc | 87 | +3 | 10% | c | 850 | 0.1027002
555 | 实验室自行制备 | ZrO2，Y2O3，Sc2O3 | 固相合成 | 干压成型 | 1400 | 10h | Sc | 87 | +3 | 10% | c | 900 | 0.1347485
556 | 实验室自行制备 | ZrO2，Y2O3，Sc2O3 | 固相合成 | 干压成型 | 1400 | 10h | Sc/Y | 87/101.9 | +3 | 5%/5% | c | 800 | 0.04705632
557 | 实验室自行制备 | ZrO2，Y2O3，Sc2O3 | 固相合成 | 干压成型 | 1400 | 10h | Sc/Y | 87/101.9 | +3 | 5%/5% | c | 750 | 0.0317414
558 | 实验室自行制备 | ZrO2，Y2O3，Sc2O3 | 固相合成 | 干压成型 | 1400 | 10h | Sc/Y | 87/101.9 | +3 | 5%/5% | c | 700 | 0.01966418
559 | 实验室自行制备 | ZrO2，Y2O3，Sc2O3 | 固相合成 | 干压成型 | 1400 | 10h | Sc/Y | 87/101.9 | +3 | 5%/5% | c | 650 | 0.0111873
560 | 实验室自行制备 | ZrO2，Y2O3，Sc2O3 | 固相合成 | 干压成型 | 1400 | 10h | Sc/Y | 87/101.9 | +3 | 5%/5% | c | 600 | 0.00540853
561 | 实验室自行制备 | ZrO2，Y2O3，Sc2O3 | 固相合成 | 干压成型 | 1400 | 10h | Sc/Y | 87/101.9 | +3 | 5%/5% | c | 550 | 0.002821622
562 | 实验室自行制备 | ZrO2，Y2O3，Sc2O3 | 固相合成 | 干压成型 | 1400 | 10h | Sc/Y | 87/101.9 | +3 | 6%/4% | c | 800 | 0.07712794
563 | 实验室自行制备 | ZrO2，Y2O3，Sc2O3 | 固相合成 | 干压成型 | 1400 | 10h | Sc/Y | 87/101.9 | +3 | 6%/4% | c | 750 | 0.05176372
564 | 实验室自行制备 | ZrO2，Y2O3，Sc2O3 | 固相合成 | 干压成型 | 1400 | 10h | Sc/Y | 87/101.9 | +3 | 6%/4% | c | 700 | 0.0322711
565 | 实验室自行制备 | ZrO2，Y2O3，Sc2O3 | 固相合成 | 干压成型 | 1400 | 10h | Sc/Y | 87/101.9 | +3 | 6%/4% | c | 650 | 0.01799952
566 | 实验室自行制备 | ZrO2，Y2O3，Sc2O3 | 固相合成 | 干压成型 | 1400 | 10h | Sc/Y | 87/101.9 | +3 | 6%/4% | c | 600 | 0.008819661
567 | 实验室自行制备 | ZrO2，Y2O3，Sc2O3 | 固相合成 | 干压成型 | 1400 | 10h | Sc/Y | 87/101.9 | +3 | 6%/4% | c | 550 | 0.003599064
568 | 实验室自行制备 | ZrO2，Y2O3，Sc2O3 | 固相合成 | 干压成型 | 1400 | 10h | Sc/Y | 87/101.9 | +3 | 7%/3% | c | 800 | 0.05058567
569 | 实验室自行制备 | ZrO2，Y2O3，Sc2O3 | 固相合成 | 干压成型 | 1400 | 10h | Sc/Y | 87/101.9 | +3 | 7%/3% | c | 750 | 0.0326391
570 | 实验室自行制备 | ZrO2，Y2O3，Sc2O3 | 固相合成 | 干压成型 | 1400 | 10h | Sc/Y | 87/101.9 | +3 | 7%/3% | c | 700 | 0.01931241
571 | 实验室自行制备 | ZrO2，Y2O3，Sc2O3 | 固相合成 | 干压成型 | 1400 | 10h | Sc/Y | 87/101.9 | +3 | 7%/3% | c | 650 | 0.01032297
572 | 实验室自行制备 | ZrO2，Y2O3，Sc2O3 | 固相合成 | 干压成型 | 1400 | 10h | Sc/Y | 87/101.9 | +3 | 7%/3% | c | 600 | 0.007318119
573 | 实验室自行制备 | ZrO2，Y2O3，Sc2O3 | 固相合成 | 干压成型 | 1400 | 10h | Sc/Y | 87/101.9 | +3 | 7%/3% | c | 550 | 0.001917309
574 | 实验室自行制备 | ZrO2，Y2O3，Sc2O3 | 固相合成 | 干压成型 | 1400 | 10h | Sc/Y | 87/101.9 | +3 | 8%/2% | c | 800 | 0.0621734
575 | 实验室自行制备 | ZrO2，Y2O3，Sc2O3 | 固相合成 | 干压成型 | 1400 | 10h | Sc/Y | 87/101.9 | +3 | 8%/2% | c | 750 | 0.04229054
576 | 实验室自行制备 | ZrO2，Y2O3，Sc2O3 | 固相合成 | 干压成型 | 1400 | 10h | Sc/Y | 87/101.9 | +3 | 8%/2% | c | 700 | 0.02632302
577 | 实验室自行制备 | ZrO2，Y2O3，Sc2O3 | 固相合成 | 干压成型 | 1400 | 10h | Sc/Y | 87/101.9 | +3 | 8%/2% | c | 650 | 0.0147848
578 | 实验室自行制备 | ZrO2，Y2O3，Sc2O3 | 固相合成 | 干压成型 | 1400 | 10h | Sc/Y | 87/101.9 | +3 | 8%/2% | c | 600 | 0.007356499
579 | 实验室自行制备 | ZrO2，Y2O3，Sc2O3 | 固相合成 | 干压成型 | 1400 | 10h | Sc/Y | 87/101.9 | +3 | 8%/2% | c | 550 | 0.003127341
580 | 实验室自行制备 | ZrO2，Y2O3，Sc2O3 | 固相合成 | 干压成型 | 1400 | 10h | Sc/Y | 87/101.9 | +3 | 9%/1% | c | 800 | 0.05923722
581 | 实验室自行制备 | ZrO2，Y2O3，Sc2O3 | 固相合成 | 干压成型 | 1400 | 10h | Sc/Y | 87/101.9 | +3 | 9%/1% | c | 750 | 0.04005564
582 | 实验室自行制备 | ZrO2，Y2O3，Sc2O3 | 固相合成 | 干压成型 | 1400 | 10h | Sc/Y | 87/101.9 | +3 | 9%/1% | c | 700 | 0.0253364
583 | 实验室自行制备 | ZrO2，Y2O3，Sc2O3 | 固相合成 | 干压成型 | 1400 | 10h | Sc/Y | 87/101.9 | +3 | 9%/1% | c | 650 | 0.01431776
584 | 实验室自行制备 | ZrO2，Y2O3，Sc2O3 | 固相合成 | 干压成型 | 1400 | 10h | Sc/Y | 87/101.9 | +3 | 9%/1% | c | 600 | 0.007050867
585 | 实验室自行制备 | ZrO2，Y2O3，Sc2O3 | 固相合成 | 干压成型 | 1400 | 10h | Sc/Y | 87/101.9 | +3 | 9%/1% | c | 550 | 0.002958215
586 | 实验室自行制备 | ZrO2，Y2O3，Sc2O3 | 固相合成 | 干压成型 | 1400 | 10h | Sc/Y | 87/101.9 | +3 | 5%/5% | c | 800 | 0.04805632
587 | 实验室自行制备 | ZrO2，Y2O3，Sc2O3 | 固相合成 | 干压成型 | 1400 | 10h | Sc/Y | 87/101.9 | +3 | 5%/5% | c | 750 | 0.0312414
588 | 实验室自行制备 | ZrO2，Y2O3，Sc2O3 | 固相合成 | 干压成型 | 1400 | 10h | Sc/Y | 87/101.9 | +3 | 5%/5% | c | 700 | 0.01976418
589 | 实验室自行制备 | ZrO2，Y2O3，Sc2O3 | 固相合成 | 干压成型 | 1400 | 10h | Sc/Y | 87/101.9 | +3 | 5%/5% | c | 650 | 0.0121873
590 | 实验室自行制备 | ZrO2，Y2O3，Sc2O3 | 固相合成 | 干压成型 | 1400 | 10h | Sc/Y | 87/101.9 | +3 | 5%/5% | c | 600 | 0.00530853
591 | 实验室自行制备 | ZrO2，Y2O3，Sc2O3 | 固相合成 | 干压成型 | 1400 | 10h | Sc/Y | 87/101.9 | +3 | 5%/5% | c | 550 | 0.002811622
592 | 实验室自行制备 | ZrO2，Y2O3，Sc2O3 | 固相合成 | 干压成型 | 1400 | 10h | Sc/Y | 87/101.9 | +3 | 6%/4% | c | 800 | 0.07812794
593 | 实验室自行制备 | ZrO2，Y2O3，Sc2O3 | 固相合成 | 干压成型 | 1400 | 10h | Sc/Y | 87/101.9 | +3 | 6%/4% | c | 750 | 0.05276372
594 | 实验室自行制备 | ZrO2，Y2O3，Sc2O3 | 固相合成 | 干压成型 | 1400 | 10h | Sc/Y | 87/101.9 | +3 | 6%/4% | c | 700 | 0.0323711
595 | 实验室自行制备 | ZrO2，Y2O3，Sc2O3 | 固相合成 | 干压成型 | 1400 | 10h | Sc/Y | 87/101.9 | +3 | 6%/4% | c | 650 | 0.01820952
596 | 实验室自行制备 | ZrO2，Y2O3，Sc2O3 | 固相合成 | 干压成型 | 1400 | 10h | Sc/Y | 87/101.9 | +3 | 6%/4% | c | 600 | 0.008849661
597 | 实验室自行制备 | ZrO2，Y2O3，Sc2O3 | 固相合成 | 干压成型 | 1400 | 10h | Sc/Y | 87/101.9 | +3 | 6%/4% | c | 550 | 0.003608064
598 | 实验室自行制备 | ZrO2，Y2O3，Sc2O3 | 固相合成 | 干压成型 | 1400 | 10h | Sc/Y | 87/101.9 | +3 | 7%/3% | c | 800 | 0.05078567
599 | 实验室自行制备 | ZrO2，Y2O3，Sc2O3 | 固相合成 | 干压成型 | 1400 | 10h | Sc/Y | 87/101.9 | +3 | 7%/3% | c | 750 | 0.0324391
600 | 实验室自行制备 | ZrO2，Y2O3，Sc2O3 | 固相合成 | 干压成型 | 1400 | 10h | Sc/Y | 87/101.9 | +3 | 7%/3% | c | 700 | 0.01921241
601 | 实验室自行制备 | ZrO2，Y2O3，Sc2O3 | 固相合成 | 干压成型 | 1400 | 10h | Sc/Y | 87/101.9 | +3 | 7%/3% | c | 650 | 0.01132297
602 | 实验室自行制备 | ZrO2，Y2O3，Sc2O3 | 固相合成 | 干压成型 | 1400 | 10h | Sc/Y | 87/101.9 | +3 | 7%/3% | c | 600 | 0.007218119
603 | 实验室自行制备 | ZrO2，Y2O3，Sc2O3 | 固相合成 | 干压成型 | 1400 | 10h | Sc/Y | 87/101.9 | +3 | 7%/3% | c | 550 | 0.001987309
604 | 实验室自行制备 | ZrO2，Y2O3，Sc2O3 | 固相合成 | 干压成型 | 1400 | 10h | Sc/Y | 87/101.9 | +3 | 8%/2% | c | 800 | 0.0623734
605 | 实验室自行制备 | ZrO2，Y2O3，Sc2O3 | 固相合成 | 干压成型 | 1400 | 10h | Sc/Y | 87/101.9 | +3 | 8%/2% | c | 750 | 0.04329054
606 | 实验室自行制备 | ZrO2，Y2O3，Sc2O3 | 固相合成 | 干压成型 | 1400 | 10h | Sc/Y | 87/101.9 | +3 | 8%/2% | c | 700 | 0.02636602
607 | 实验室自行制备 | ZrO2，Y2O3，Sc2O3 | 固相合成 | 干压成型 | 1400 | 10h | Sc/Y | 87/101.9 | +3 | 8%/2% | c | 650 | 0.0148848
608 | 实验室自行制备 | ZrO2，Y2O3，Sc2O3 | 固相合成 | 干压成型 | 1400 | 10h | Sc/Y | 87/101.9 | +3 | 8%/2% | c | 600 | 0.007656499
609 | 实验室自行制备 | ZrO2，Y2O3，Sc2O3 | 固相合成 | 干压成型 | 1400 | 10h | Sc/Y | 87/101.9 | +3 | 8%/2% | c | 550 | 0.003137341
610 | 实验室自行制备 | ZrO2，Y2O3，Sc2O3 | 固相合成 | 干压成型 | 1400 | 10h | Sc/Y | 87/101.9 | +3 | 9%/1% | c | 800 | 0.05920722
611 | 实验室自行制备 | ZrO2，Y2O3，Sc2O3 | 固相合成 | 干压成型 | 1400 | 10h | Sc/Y | 87/101.9 | +3 | 9%/1% | c | 750 | 0.04205564
612 | 实验室自行制备 | ZrO2，Y2O3，Sc2O3 | 固相合成 | 干压成型 | 1400 | 10h | Sc/Y | 87/101.9 | +3 | 9%/1% | c | 700 | 0.0250364
613 | 实验室自行制备 | ZrO2，Y2O3，Sc2O3 | 固相合成 | 干压成型 | 1400 | 10h | Sc/Y | 87/101.9 | +3 | 9%/1% | c | 650 | 0.01461776
614 | 实验室自行制备 | ZrO2，Y2O3，Sc2O3 | 固相合成 | 干压成型 | 1400 | 10h | Sc/Y | 87/101.9 | +3 | 9%/1% | c | 600 | 0.007250867
615 | 实验室自行制备 | ZrO2，Y2O3，Sc2O3 | 固相合成 | 干压成型 | 1400 | 10h | Sc/Y | 87/101.9 | +3 | 9%/1% | c | 550 | 0.003148215
616 | 实验室自制 | ZrOCl2·8H2O，上海阿拉丁，99%； Y(NO3)3·6H2O，Adamas，99.9%； 四甲基氢氧化铵（TMAOH），上海阿拉丁，25wt%水溶液，分析纯； Bicine，上海阿拉丁，99.5% | 水热合成 | 干压成型 | 1100 | 5h | Y | 101.9 | +3 | 8% | t | 850 | 0.0097
617 | 实验室自制 | ZrOCl2·8H2O，上海阿拉丁，99%； Y(NO3)3·6H2O，Adamas，99.9%； 四甲基氢氧化铵（TMAOH），上海阿拉丁，25wt%水溶液，分析纯； Bicine，上海阿拉丁，99.5% | 水热合成 | 干压成型 | 1100 | 5h | Y | 101.9 | +3 | 8% | t | 800 | 0.0068
618 | 实验室自制 | ZrOCl2·8H2O，上海阿拉丁，99%； Y(NO3)3·6H2O，Adamas，99.9%； 四甲基氢氧化铵（TMAOH），上海阿拉丁，25wt%水溶液，分析纯； Bicine，上海阿拉丁，99.5% | 水热合成 | 干压成型 | 1100 | 5h | Y | 101.9 | +3 | 8% | t | 750 | 0.0043
619 | 实验室自制 | ZrOCl2·8H2O，上海阿拉丁，99%； Y(NO3)3·6H2O，Adamas，99.9%； 四甲基氢氧化铵（TMAOH），上海阿拉丁，25wt%水溶液，分析纯； Bicine，上海阿拉丁，99.5% | 水热合成 | 干压成型 | 1100 | 5h | Y | 101.9 | +3 | 8% | t | 700 | 0.0026
620 | 实验室自制 | ZrOCl2·8H2O，上海阿拉丁，99%； Y(NO3)3·6H2O，Adamas，99.9%； 四甲基氢氧化铵（TMAOH），上海阿拉丁，25wt%水溶液，分析纯； Bicine，上海阿拉丁，99.5% | 水热合成 | 干压成型 | 1100 | 5h | Y | 101.9 | +3 | 8% | t | 650 | 0.0015
621 | 实验室自制 | ZrOCl2·8H2O，上海阿拉丁，99%； Y(NO3)3·6H2O，Adamas，99.9%； 四甲基氢氧化铵（TMAOH），上海阿拉丁，25wt%水溶液，分析纯； Bicine，上海阿拉丁，99.5% | 水热合成 | 干压成型 | 1350 | 5h | Y | 101.9 | +3 | 8% | t | 850 | 0.0097
622 | 实验室自制 | ZrOCl2·8H2O，上海阿拉丁，99%； Y(NO3)3·6H2O，Adamas，99.9%； 四甲基氢氧化铵（TMAOH），上海阿拉丁，25wt%水溶液，分析纯； Bicine，上海阿拉丁，99.5% | 水热合成 | 干压成型 | 1350 | 5h | Y | 101.9 | +3 | 8% | t | 850 | 0.0098
623 | 实验室自制 | ZrOCl2·8H2O，上海阿拉丁，99%； Y(NO3)3·6H2O，Adamas，99.9%； 四甲基氢氧化铵（TMAOH），上海阿拉丁，25wt%水溶液，分析纯； Bicine，上海阿拉丁，99.5% | 水热合成 | 干压成型 | 1350 | 5h | Y | 101.9 | +3 | 8% | t | 800 | 0.0062
624 | 实验室自制 | ZrOCl2·8H2O，上海阿拉丁，99%； Y(NO3)3·6H2O，Adamas，99.9%； 四甲基氢氧化铵（TMAOH），上海阿拉丁，25wt%水溶液，分析纯； Bicine，上海阿拉丁，99.5% | 水热合成 | 干压成型 | 1350 | 5h | Y | 101.9 | +3 | 8% | t | 750 | 0.0038
625 | 实验室自制 | ZrOCl2·8H2O，上海阿拉丁，99%； Y(NO3)3·6H2O，Adamas，99.9%； 四甲基氢氧化铵（TMAOH），上海阿拉丁，25wt%水溶液，分析纯； Bicine，上海阿拉丁，99.5% | 水热合成 | 干压成型 | 1350 | 5h | Y | 101.9 | +3 | 8% | t | 700 | 0.0022
626 | 实验室自制 | ZrOCl2·8H2O，上海阿拉丁，99%； Y(NO3)3·6H2O，Adamas，99.9%； 四甲基氢氧化铵（TMAOH），上海阿拉丁，25wt%水溶液，分析纯； Bicine，上海阿拉丁，99.5% | 水热合成 | 干压成型 | 1350 | 5h | Y | 101.9 | +3 | 8% | t | 650 | 0.0012
627 | 实验室自制 | ZrOCl2·8H2O，上海阿拉丁，99%； Y(NO3)3·6H2O，Adamas，99.9%； 四甲基氢氧化铵（TMAOH），上海阿拉丁，25wt%水溶液，分析纯； Bicine，上海阿拉丁，99.5% | 水热合成 | 干压成型 | 1400 | 5h | Y | 101.9 | +3 | 8% | t | 800 | 0.009
628 | 实验室自制 | ZrOCl2·8H2O，上海阿拉丁，99%； Y(NO3)3·6H2O，Adamas，99.9%； 四甲基氢氧化铵（TMAOH），上海阿拉丁，25wt%水溶液，分析纯； Bicine，上海阿拉丁，99.5% | 水热合成 | 干压成型 | 1400 | 5h | Y | 101.9 | +3 | 8% | t | 750 | 0.0058
629 | 实验室自制 | ZrOCl2·8H2O，上海阿拉丁，99%； Y(NO3)3·6H2O，Adamas，99.9%； 四甲基氢氧化铵（TMAOH），上海阿拉丁，25wt%水溶液，分析纯； Bicine，上海阿拉丁，99.5% | 水热合成 | 干压成型 | 1400 | 5h | Y | 101.9 | +3 | 8% | t | 700 | 0.0035
630 | 实验室自制 | ZrOCl2·8H2O，上海阿拉丁，99%； Y(NO3)3·6H2O，Adamas，99.9%； 四甲基氢氧化铵（TMAOH），上海阿拉丁，25wt%水溶液，分析纯； Bicine，上海阿拉丁，99.5% | 水热合成 | 干压成型 | 1400 | 5h | Y | 101.9 | +3 | 8% | t | 650 | 0.002
631 | 实验室自制 | ZrOCl2·8H2O，上海阿拉丁，99%； Y(NO3)3·6H2O，Adamas，99.9%； 四甲基氢氧化铵（TMAOH），上海阿拉丁，25wt%水溶液，分析纯； Bicine，上海阿拉丁，99.5% | 水热合成 | 干压成型 | 1400 | 5h | Y | 101.9 | +3 | 8% | t | 600 | 0.0011
632 | 实验室自制 | ZrOCl2·8H2O，上海阿拉丁，99%； Y(NO3)3·6H2O，Adamas，99.9%； 四甲基氢氧化铵（TMAOH），上海阿拉丁，25wt%水溶液，分析纯； Bicine，上海阿拉丁，99.5% | 水热合成 | 干压成型 | 1400 | 5h | Y | 101.9 | +3 | 8% | t | 600 | 0.001
633 | 实验室自制 | ZrOCl2·8H2O，上海阿拉丁，99%； Y(NO3)3·6H2O，Adamas，99.9%； 四甲基氢氧化铵（TMAOH），上海阿拉丁，25wt%水溶液，分析纯； Bicine，上海阿拉丁，99.5% | 水热合成 | 干压成型 | 1400 | 5h | Y | 101.9 | +3 | 8% | t | 800 | 0.0059
634 | 实验室自制 | ZrOCl2·8H2O，上海阿拉丁，99%； Y(NO3)3·6H2O，Adamas，99.9%； 四甲基氢氧化铵（TMAOH），上海阿拉丁，25wt%水溶液，分析纯； Bicine，上海阿拉丁，99.5% | 水热合成 | 干压成型 | 1400 | 5h | Y | 101.9 | +3 | 8% | t | 750 | 0.0038
635 | 实验室自制 | ZrOCl2·8H2O，上海阿拉丁，99%； Y(NO3)3·6H2O，Adamas，99.9%； 四甲基氢氧化铵（TMAOH），上海阿拉丁，25wt%水溶液，分析纯； Bicine，上海阿拉丁，99.5% | 水热合成 | 干压成型 | 1400 | 5h | Y | 101.9 | +3 | 8% | t | 700 | 0.0024
636 | 实验室自制 | ZrOCl2·8H2O，上海阿拉丁，99%； Y(NO3)3·6H2O，Adamas，99.9%； 四甲基氢氧化铵（TMAOH），上海阿拉丁，25wt%水溶液，分析纯； Bicine，上海阿拉丁，99.5% | 水热合成 | 真空抽滤 | 1100 | 5h | Y | 101.9 | +3 | 8% | t | 850 | 0.02701561
637 | 实验室自制 | ZrOCl2·8H2O，上海阿拉丁，99%； Y(NO3)3·6H2O，Adamas，99.9%； 四甲基氢氧化铵（TMAOH），上海阿拉丁，25wt%水溶液，分析纯； Bicine，上海阿拉丁，99.5% | 水热合成 | 真空抽滤 | 1100 | 5h | Y | 101.9 | +3 | 8% | t | 850 | 0.02699419
638 | 实验室自制 | ZrOCl2·8H2O，上海阿拉丁，99%； Y(NO3)3·6H2O，Adamas，99.9%； 四甲基氢氧化铵（TMAOH），上海阿拉丁，25wt%水溶液，分析纯； Bicine，上海阿拉丁，99.5% | 水热合成 | 真空抽滤 | 1100 | 5h | Y | 101.9 | +3 | 8% | t | 800 | 0.01883767
639 | 实验室自制 | ZrOCl2·8H2O，上海阿拉丁，99%； Y(NO3)3·6H2O，Adamas，99.9%； 四甲基氢氧化铵（TMAOH），上海阿拉丁，25wt%水溶液，分析纯； Bicine，上海阿拉丁，99.5% | 水热合成 | 真空抽滤 | 1100 | 5h | Y | 101.9 | +3 | 8% | t | 800 | 0.01879606
640 | 实验室自制 | ZrOCl2·8H2O，上海阿拉丁，99%； Y(NO3)3·6H2O，Adamas，99.9%； 四甲基氢氧化铵（TMAOH），上海阿拉丁，25wt%水溶液，分析纯； Bicine，上海阿拉丁，99.5% | 水热合成 | 真空抽滤 | 1100 | 5h | Y | 101.9 | +3 | 8% | t | 750 | 0.01191865
641 | 实验室自制 | ZrOCl2·8H2O，上海阿拉丁，99%； Y(NO3)3·6H2O，Adamas，99.9%； 四甲基氢氧化铵（TMAOH），上海阿拉丁，25wt%水溶液，分析纯； Bicine，上海阿拉丁，99.5% | 水热合成 | 真空抽滤 | 1100 | 5h | Y | 101.9 | +3 | 8% | t | 750 | 0.01189782
642 | 实验室自制 | ZrOCl2·8H2O，上海阿拉丁，99%； Y(NO3)3·6H2O，Adamas，99.9%； 四甲基氢氧化铵（TMAOH），上海阿拉丁，25wt%水溶液，分析纯； Bicine，上海阿拉丁，99.5% | 水热合成 | 真空抽滤 | 1100 | 5h | Y | 101.9 | +3 | 8% | t | 700 | 0.007136199
643 | 实验室自制 | ZrOCl2·8H2O，上海阿拉丁，99%； Y(NO3)3·6H2O，Adamas，99.9%； 四甲基氢氧化铵（TMAOH），上海阿拉丁，25wt%水溶液，分析纯； Bicine，上海阿拉丁，99.5% | 水热合成 | 真空抽滤 | 1100 | 5h | Y | 101.9 | +3 | 8% | t | 700 | 0.007133208
644 | 实验室自制 | ZrOCl2·8H2O，上海阿拉丁，99%； Y(NO3)3·6H2O，Adamas，99.9%； 四甲基氢氧化铵（TMAOH），上海阿拉丁，25wt%水溶液，分析纯； Bicine，上海阿拉丁，99.5% | 水热合成 | 真空抽滤 | 1100 | 5h | Y | 101.9 | +3 | 8% | t | 650 | 0.003950751
645 | 实验室自制 | ZrOCl2·8H2O，上海阿拉丁，99%； Y(NO3)3·6H2O，Adamas，99.9%； 四甲基氢氧化铵（TMAOH），上海阿拉丁，25wt%水溶液，分析纯； Bicine，上海阿拉丁，99.5% | 水热合成 | 真空抽滤 | 1100 | 5h | Y | 101.9 | +3 | 8% | t | 650 | 0.003856312
646 | 实验室自制 | ZrOCl2·8H2O，上海阿拉丁，99%； Y(NO3)3·6H2O，Adamas，99.9%； 四甲基氢氧化铵（TMAOH），上海阿拉丁，25wt%水溶液，分析纯； Bicine，上海阿拉丁，99.5% | 水热合成 | 真空抽滤 | 1100 | 5h | Y | 101.9 | +3 | 8% | t | 600 | 0.001989693
647 | 实验室自制 | ZrOCl2·8H2O，上海阿拉丁，99%； Y(NO3)3·6H2O，Adamas，99.9%； 四甲基氢氧化铵（TMAOH），上海阿拉丁，25wt%水溶液，分析纯； Bicine，上海阿拉丁，99.5% | 水热合成 | 真空抽滤 | 1100 | 5h | Y | 101.9 | +3 | 8% | t | 600 | 0.002018122
648 | 实验室自制 | ZrOCl2·8H2O，上海阿拉丁，99%； Y(NO3)3·6H2O，Adamas，99.9%； 四甲基氢氧化铵（TMAOH），上海阿拉丁，25wt%水溶液，分析纯； Bicine，上海阿拉丁，99.5% | 水热合成 | 真空抽滤 | 1100 | 5h | Y | 101.9 | +3 | 8% | t | 550 | 0.0009233601
649 | 实验室自制 | ZrOCl2·8H2O，上海阿拉丁，99%； Y(NO3)3·6H2O，Adamas，99.9%； 四甲基氢氧化铵（TMAOH），上海阿拉丁，25wt%水溶液，分析纯； Bicine，上海阿拉丁，99.5% | 水热合成 | 真空抽滤 | 1100 | 5h | Y | 101.9 | +3 | 8% | t | 550 | 0.0008876286
650 | 实验室自制 | ZrOCl2·8H2O，上海阿拉丁，99%； Y(NO3)3·6H2O，Adamas，99.9%； 四甲基氢氧化铵（TMAOH），上海阿拉丁，25wt%水溶液，分析纯； Bicine，上海阿拉丁，99.5% | 水热合成 | 真空抽滤 | 1100 | 5h | Y | 101.9 | +3 | 8% | t | 500 | 0.0003868584
651 | 实验室自制 | ZrOCl2·8H2O，上海阿拉丁，99%； Y(NO3)3·6H2O，Adamas，99.9%； 四甲基氢氧化铵（TMAOH），上海阿拉丁，25wt%水溶液，分析纯； Bicine，上海阿拉丁，99.5% | 水热合成 | 真空抽滤 | 1100 | 5h | Y | 101.9 | +3 | 8% | t | 500 | 0.0003868672
652 | 实验室自制 | ZrOCl2·8H2O，上海阿拉丁，99%； Y(NO3)3·6H2O，Adamas，99.9%; 四甲基氢氧化铵（TMAOH），上海阿拉丁，25wt%水溶液，分析纯； | 水热合成 | 干压成型 | 1400 | 5h | Y | 101.9 | +3 | 8% | t | 850 | 0.02151403
653 | 实验室自制 | ZrOCl2·8H2O，上海阿拉丁，99%； Y(NO3)3·6H2O，Adamas，99.9%; 四甲基氢氧化铵（TMAOH），上海阿拉丁，25wt%水溶液，分析纯； | 水热合成 | 干压成型 | 1400 | 5h | Y | 101.9 | +3 | 8% | t | 850 | 0.021973
654 | 实验室自制 | ZrOCl2·8H2O，上海阿拉丁，99%； Y(NO3)3·6H2O，Adamas，99.9%; 四甲基氢氧化铵（TMAOH），上海阿拉丁，25wt%水溶液，分析纯； | 水热合成 | 干压成型 | 1400 | 5h | Y | 101.9 | +3 | 8% | t | 800 | 0.01459625
655 | 实验室自制 | ZrOCl2·8H2O，上海阿拉丁，99%； Y(NO3)3·6H2O，Adamas，99.9%; 四甲基氢氧化铵（TMAOH），上海阿拉丁，25wt%水溶液，分析纯； | 水热合成 | 干压成型 | 1400 | 5h | Y | 101.9 | +3 | 8% | t | 800 | 0.01466624
656 | 实验室自制 | ZrOCl2·8H2O，上海阿拉丁，99%； Y(NO3)3·6H2O，Adamas，99.9%; 四甲基氢氧化铵（TMAOH），上海阿拉丁，25wt%水溶液，分析纯； | 水热合成 | 干压成型 | 1400 | 5h | Y | 101.9 | +3 | 8% | t | 750 | 0.009418188
657 | 实验室自制 | ZrOCl2·8H2O，上海阿拉丁，99%； Y(NO3)3·6H2O，Adamas，99.9%; 四甲基氢氧化铵（TMAOH），上海阿拉丁，25wt%水溶液，分析纯； | 水热合成 | 干压成型 | 1400 | 5h | Y | 101.9 | +3 | 8% | t | 750 | 0.009352229
658 | 实验室自制 | ZrOCl2·8H2O，上海阿拉丁，99%； Y(NO3)3·6H2O，Adamas，99.9%; 四甲基氢氧化铵（TMAOH），上海阿拉丁，25wt%水溶液，分析纯； | 水热合成 | 干压成型 | 1400 | 5h | Y | 101.9 | +3 | 8% | t | 700 | 0.005609439
659 | 实验室自制 | ZrOCl2·8H2O，上海阿拉丁，99%； Y(NO3)3·6H2O，Adamas，99.9%; 四甲基氢氧化铵（TMAOH），上海阿拉丁，25wt%水溶液，分析纯； | 水热合成 | 干压成型 | 1400 | 5h | Y | 101.9 | +3 | 8% | t | 650 | 0.003053121
660 | 实验室自制 | ZrOCl2·8H2O，上海阿拉丁，99%； Y(NO3)3·6H2O，Adamas，99.9%; 四甲基氢氧化铵（TMAOH），上海阿拉丁，25wt%水溶液，分析纯； | 水热合成 | 干压成型 | 1400 | 5h | Y | 101.9 | +3 | 8% | t | 650 | 0.002846972
661 | 实验室自制 | ZrOCl2·8H2O，上海阿拉丁，99%； Y(NO3)3·6H2O，Adamas，99.9%; 四甲基氢氧化铵（TMAOH），上海阿拉丁，25wt%水溶液，分析纯； | 水热合成 | 干压成型 | 1400 | 5h | Y | 101.9 | +3 | 8% | t | 600 | 0.001458551
662 | 实验室自制 | ZrOCl2·8H2O，上海阿拉丁，99%； Y(NO3)3·6H2O，Adamas，99.9%; 四甲基氢氧化铵（TMAOH），上海阿拉丁，25wt%水溶液，分析纯； | 水热合成 | 干压成型 | 1400 | 5h | Y | 101.9 | +3 | 8% | t | 550 | 0.0006736588
663 | 实验室自制 | ZrOCl2·8H2O，上海阿拉丁，99%； Y(NO3)3·6H2O，Adamas，99.9%; 四甲基氢氧化铵（TMAOH），上海阿拉丁，25wt%水溶液，分析纯； | 水热合成 | 干压成型 | 1400 | 5h | Y | 101.9 | +3 | 8% | t | 550 | 0.0006645803
664 | 实验室自制 | ZrOCl2·8H2O，上海阿拉丁，99%； Y(NO3)3·6H2O，Adamas，99.9%; 四甲基氢氧化铵（TMAOH），上海阿拉丁，25wt%水溶液，分析纯； | 水热合成 | 干压成型 | 1400 | 5h | Y | 101.9 | +3 | 8% | t | 500 | 0.0002569194
665 | 实验室自制 | ZrOCl2·8H2O，上海阿拉丁，99%； Y(NO3)3·6H2O，Adamas，99.9% Sc(NO3)3·xH2O，adamas，99.99%； 四甲基氢氧化铵（TMAOH），上海阿拉丁，25wt%水溶液，分析纯 | 水热合成 | 干压成型 | 1400 | 5h | Y/Sc | 101.9/87 | +3 | 8%/1% | t | 850 | 0.02092712
666 | 实验室自制 | ZrOCl2·8H2O，上海阿拉丁，99%； Y(NO3)3·6H2O，Adamas，99.9% Sc(NO3)3·xH2O，adamas，99.99%； 四甲基氢氧化铵（TMAOH），上海阿拉丁，25wt%水溶液，分析纯 | 水热合成 | 干压成型 | 1400 | 5h | Y/Sc | 101.9/87 | +3 | 8%/1% | t | 850 | 0.02098416
667 | 实验室自制 | ZrOCl2·8H2O，上海阿拉丁，99%； Y(NO3)3·6H2O，Adamas，99.9% Sc(NO3)3·xH2O，adamas，99.99%； 四甲基氢氧化铵（TMAOH），上海阿拉丁，25wt%水溶液，分析纯 | 水热合成 | 干压成型 | 1400 | 5h | Y/Sc | 101.9/87 | +3 | 8%/1% | t | 800 | 0.01381172
668 | 实验室自制 | ZrOCl2·8H2O，上海阿拉丁，99%； Y(NO3)3·6H2O，Adamas，99.9% Sc(NO3)3·xH2O，adamas，99.99%； 四甲基氢氧化铵（TMAOH），上海阿拉丁，25wt%水溶液，分析纯 | 水热合成 | 干压成型 | 1400 | 5h | Y/Sc | 101.9/87 | +3 | 8%/1% | t | 750 | 0.008767936
669 | 实验室自制 | ZrOCl2·8H2O，上海阿拉丁，99%； Y(NO3)3·6H2O，Adamas，99.9% Sc(NO3)3·xH2O，adamas，99.99%； 四甲基氢氧化铵（TMAOH），上海阿拉丁，25wt%水溶液，分析纯 | 水热合成 | 干压成型 | 1400 | 5h | Y/Sc | 101.9/87 | +3 | 8%/1% | t | 750 | 0.008673222
670 | 实验室自制 | ZrOCl2·8H2O，上海阿拉丁，99%； Y(NO3)3·6H2O，Adamas，99.9% Sc(NO3)3·xH2O，adamas，99.99%； 四甲基氢氧化铵（TMAOH），上海阿拉丁，25wt%水溶液，分析纯 | 水热合成 | 干压成型 | 1400 | 5h | Y/Sc | 101.9/87 | +3 | 8%/1% | t | 700 | 0.004959809
671 | 实验室自制 | ZrOCl2·8H2O，上海阿拉丁，99%； Y(NO3)3·6H2O，Adamas，99.9% Sc(NO3)3·xH2O，adamas，99.99%； 四甲基氢氧化铵（TMAOH），上海阿拉丁，25wt%水溶液，分析纯 | 水热合成 | 干压成型 | 1400 | 5h | Y/Sc | 101.9/87 | +3 | 8%/1% | t | 650 | 0.002775781
672 | 实验室自制 | ZrOCl2·8H2O，上海阿拉丁，99%； Y(NO3)3·6H2O，Adamas，99.9% Sc(NO3)3·xH2O，adamas，99.99%； 四甲基氢氧化铵（TMAOH），上海阿拉丁，25wt%水溶液，分析纯 | 水热合成 | 干压成型 | 1400 | 5h | Y/Sc | 101.9/87 | +3 | 8%/1% | t | 650 | 0.00273107
673 | 实验室自制 | ZrOCl2·8H2O，上海阿拉丁，99%； Y(NO3)3·6H2O，Adamas，99.9% Sc(NO3)3·xH2O，adamas，99.99%； 四甲基氢氧化铵（TMAOH），上海阿拉丁，25wt%水溶液，分析纯 | 水热合成 | 干压成型 | 1400 | 5h | Y/Sc | 101.9/87 | +3 | 8%/1% | t | 600 | 0.001247231
674 | 实验室自制 | ZrOCl2·8H2O，上海阿拉丁，99%； Y(NO3)3·6H2O，Adamas，99.9% Sc(NO3)3·xH2O，adamas，99.99%； 四甲基氢氧化铵（TMAOH），上海阿拉丁，25wt%水溶液，分析纯 | 水热合成 | 干压成型 | 1400 | 5h | Y/Sc | 101.9/87 | +3 | 8%/1% | t | 550 | 0.0005936049
675 | 实验室自制 | ZrOCl2·8H2O，上海阿拉丁，99%； Y(NO3)3·6H2O，Adamas，99.9% Sc(NO3)3·xH2O，adamas，99.99%； 四甲基氢氧化铵（TMAOH），上海阿拉丁，25wt%水溶液，分析纯 | 水热合成 | 干压成型 | 1400 | 5h | Y/Sc | 101.9/87 | +3 | 8%/1% | t | 500 | 0.000213627
676 | 实验室自制 | ZrOCl2·8H2O，上海阿拉丁，99%； Y(NO3)3·6H2O，Adamas，99.9% Sc(NO3)3·xH2O，adamas，99.99%； 四甲基氢氧化铵（TMAOH），上海阿拉丁，25wt%水溶液，分析纯 | 水热合成 | 干压成型 | 1400 | 5h | Y/Sc | 101.9/87 | +3 | 8%/2% | t | 850 | 0.02612295
677 | 实验室自制 | ZrOCl2·8H2O，上海阿拉丁，99%； Y(NO3)3·6H2O，Adamas，99.9% Sc(NO3)3·xH2O，adamas，99.99%； 四甲基氢氧化铵（TMAOH），上海阿拉丁，25wt%水溶液，分析纯 | 水热合成 | 干压成型 | 1400 | 5h | Y/Sc | 101.9/87 | +3 | 8%/2% | t | 850 | 0.02607641
678 | 实验室自制 | ZrOCl2·8H2O，上海阿拉丁，99%； Y(NO3)3·6H2O，Adamas，99.9% Sc(NO3)3·xH2O，adamas，99.99%； 四甲基氢氧化铵（TMAOH），上海阿拉丁，25wt%水溶液，分析纯 | 水热合成 | 干压成型 | 1400 | 5h | Y/Sc | 101.9/87 | +3 | 8%/2% | t | 800 | 0.01714117
679 | 实验室自制 | ZrOCl2·8H2O，上海阿拉丁，99%； Y(NO3)3·6H2O，Adamas，99.9% Sc(NO3)3·xH2O，adamas，99.99%； 四甲基氢氧化铵（TMAOH），上海阿拉丁，25wt%水溶液，分析纯 | 水热合成 | 干压成型 | 1400 | 5h | Y/Sc | 101.9/87 | +3 | 8%/2% | t | 800 | 0.01722046
680 | 实验室自制 | ZrOCl2·8H2O，上海阿拉丁，99%； Y(NO3)3·6H2O，Adamas，99.9% Sc(NO3)3·xH2O，adamas，99.99%； 四甲基氢氧化铵（TMAOH），上海阿拉丁，25wt%水溶液，分析纯 | 水热合成 | 干压成型 | 1400 | 5h | Y/Sc | 101.9/87 | +3 | 8%/2% | t | 750 | 0.009859976
681 | 实验室自制 | ZrOCl2·8H2O，上海阿拉丁，99%； Y(NO3)3·6H2O，Adamas，99.9% Sc(NO3)3·xH2O，adamas，99.99%； 四甲基氢氧化铵（TMAOH），上海阿拉丁，25wt%水溶液，分析纯 | 水热合成 | 干压成型 | 1400 | 5h | Y/Sc | 101.9/87 | +3 | 8%/2% | t | 750 | 0.009877506
682 | 实验室自制 | ZrOCl2·8H2O，上海阿拉丁，99%； Y(NO3)3·6H2O，Adamas，99.9% Sc(NO3)3·xH2O，adamas，99.99%； 四甲基氢氧化铵（TMAOH），上海阿拉丁，25wt%水溶液，分析纯 | 水热合成 | 干压成型 | 1400 | 5h | Y/Sc | 101.9/87 | +3 | 8%/2% | t | 700 | 0.00571148
683 | 实验室自制 | ZrOCl2·8H2O，上海阿拉丁，99%； Y(NO3)3·6H2O，Adamas，99.9% Sc(NO3)3·xH2O，adamas，99.99%； 四甲基氢氧化铵（TMAOH），上海阿拉丁，25wt%水溶液，分析纯 | 水热合成 | 干压成型 | 1400 | 5h | Y/Sc | 101.9/87 | +3 | 8%/2% | t | 700 | 0.00572316
684 | 实验室自制 | ZrOCl2·8H2O，上海阿拉丁，99%； Y(NO3)3·6H2O，Adamas，99.9% Sc(NO3)3·xH2O，adamas，99.99%； 四甲基氢氧化铵（TMAOH），上海阿拉丁，25wt%水溶液，分析纯 | 水热合成 | 干压成型 | 1400 | 5h | Y/Sc | 101.9/87 | +3 | 8%/2% | t | 650 | 0.002931726
685 | 实验室自制 | ZrOCl2·8H2O，上海阿拉丁，99%； Y(NO3)3·6H2O，Adamas，99.9% Sc(NO3)3·xH2O，adamas，99.99%； 四甲基氢氧化铵（TMAOH），上海阿拉丁，25wt%水溶液，分析纯 | 水热合成 | 干压成型 | 1400 | 5h | Y/Sc | 101.9/87 | +3 | 8%/2% | t | 650 | 0.002926752
686 | 实验室自制 | ZrOCl2·8H2O，上海阿拉丁，99%； Y(NO3)3·6H2O，Adamas，99.9% Sc(NO3)3·xH2O，adamas，99.99%； 四甲基氢氧化铵（TMAOH），上海阿拉丁，25wt%水溶液，分析纯 | 水热合成 | 干压成型 | 1400 | 5h | Y/Sc | 101.9/87 | +3 | 8%/2% | t | 600 | 0.001388215
687 | 实验室自制 | ZrOCl2·8H2O，上海阿拉丁，99%； Y(NO3)3·6H2O，Adamas，99.9% Sc(NO3)3·xH2O，adamas，99.99%； 四甲基氢氧化铵（TMAOH），上海阿拉丁，25wt%水溶液，分析纯 | 水热合成 | 干压成型 | 1400 | 5h | Y/Sc | 101.9/87 | +3 | 8%/2% | t | 600 | 0.001383259
688 | 实验室自制 | ZrOCl2·8H2O，上海阿拉丁，99%； Y(NO3)3·6H2O，Adamas，99.9% Sc(NO3)3·xH2O，adamas，99.99%； 四甲基氢氧化铵（TMAOH），上海阿拉丁，25wt%水溶液，分析纯 | 水热合成 | 干压成型 | 1400 | 5h | Y/Sc | 101.9/87 | +3 | 8%/2% | t | 550 | 0.0005858546
689 | 实验室自制 | ZrOCl2·8H2O，上海阿拉丁，99%； Y(NO3)3·6H2O，Adamas，99.9% Sc(NO3)3·xH2O，adamas，99.99%； 四甲基氢氧化铵（TMAOH），上海阿拉丁，25wt%水溶液，分析纯 | 水热合成 | 干压成型 | 1400 | 5h | Y/Sc | 101.9/87 | +3 | 8%/2% | t | 550 | 0.0005879123
690 | 实验室自制 | ZrOCl2·8H2O，上海阿拉丁，99%； Y(NO3)3·6H2O，Adamas，99.9% Sc(NO3)3·xH2O，adamas，99.99%； 四甲基氢氧化铵（TMAOH），上海阿拉丁，25wt%水溶液，分析纯 | 水热合成 | 干压成型 | 1400 | 5h | Y/Sc | 101.9/87 | +3 | 8%/2% | t | 500 | 0.0002149079
691 | 实验室自制 | ZrOCl2·8H2O，上海阿拉丁，99%； Y(NO3)3·6H2O，Adamas，99.9% Sc(NO3)3·xH2O，adamas，99.99%； 四甲基氢氧化铵（TMAOH），上海阿拉丁，25wt%水溶液，分析纯 | 水热合成 | 干压成型 | 1400 | 5h | Y/Sc | 101.9/87 | +3 | 8%/2% | t | 500 | 0.0002121043
692 | 实验室自制 | ZrOCl2·8H2O，上海阿拉丁，99%； Y(NO3)3·6H2O，Adamas，99.9% Sc(NO3)3·xH2O，adamas，99.99%； 四甲基氢氧化铵（TMAOH），上海阿拉丁，25wt%水溶液，分析纯 | 水热合成 | 干压成型 | 1400 | 5h | Y/Sc | 101.9/87 | +3 | 8%/3% | c | 850 | 0.04693217
693 | 实验室自制 | ZrOCl2·8H2O，上海阿拉丁，99%； Y(NO3)3·6H2O，Adamas，99.9% Sc(NO3)3·xH2O，adamas，99.99%； 四甲基氢氧化铵（TMAOH），上海阿拉丁，25wt%水溶液，分析纯 | 水热合成 | 干压成型 | 1400 | 5h | Y/Sc | 101.9/87 | +3 | 8%/3% | c | 850 | 0.0469475
694 | 实验室自制 | ZrOCl2·8H2O，上海阿拉丁，99%； Y(NO3)3·6H2O，Adamas，99.9% Sc(NO3)3·xH2O，adamas，99.99%； 四甲基氢氧化铵（TMAOH），上海阿拉丁，25wt%水溶液，分析纯 | 水热合成 | 干压成型 | 1400 | 5h | Y/Sc | 101.9/87 | +3 | 8%/3% | c | 800 | 0.03285164
695 | 实验室自制 | ZrOCl2·8H2O，上海阿拉丁，99%； Y(NO3)3·6H2O，Adamas，99.9% Sc(NO3)3·xH2O，adamas，99.99%； 四甲基氢氧化铵（TMAOH），上海阿拉丁，25wt%水溶液，分析纯 | 水热合成 | 干压成型 | 1400 | 5h | Y/Sc | 101.9/87 | +3 | 8%/3% | c | 800 | 0.03281322
696 | 实验室自制 | ZrOCl2·8H2O，上海阿拉丁，99%； Y(NO3)3·6H2O，Adamas，99.9% Sc(NO3)3·xH2O，adamas，99.99%； 四甲基氢氧化铵（TMAOH），上海阿拉丁，25wt%水溶液，分析纯 | 水热合成 | 干压成型 | 1400 | 5h | Y/Sc | 101.9/87 | +3 | 8%/3% | c | 750 | 0.02142149
697 | 实验室自制 | ZrOCl2·8H2O，上海阿拉丁，99%； Y(NO3)3·6H2O，Adamas，99.9% Sc(NO3)3·xH2O，adamas，99.99%； 四甲基氢氧化铵（TMAOH），上海阿拉丁，25wt%水溶液，分析纯 | 水热合成 | 干压成型 | 1400 | 5h | Y/Sc | 101.9/87 | +3 | 8%/3% | c | 750 | 0.02142389
698 | 实验室自制 | ZrOCl2·8H2O，上海阿拉丁，99%； Y(NO3)3·6H2O，Adamas，99.9% Sc(NO3)3·xH2O，adamas，99.99%； 四甲基氢氧化铵（TMAOH），上海阿拉丁，25wt%水溶液，分析纯 | 水热合成 | 干压成型 | 1400 | 5h | Y/Sc | 101.9/87 | +3 | 8%/3% | c | 700 | 0.01287718
699 | 实验室自制 | ZrOCl2·8H2O，上海阿拉丁，99%； Y(NO3)3·6H2O，Adamas，99.9% Sc(NO3)3·xH2O，adamas，99.99%； 四甲基氢氧化铵（TMAOH），上海阿拉丁，25wt%水溶液，分析纯 | 水热合成 | 干压成型 | 1400 | 5h | Y/Sc | 101.9/87 | +3 | 8%/3% | c | 700 | 0.01290982
700 | 实验室自制 | ZrOCl2·8H2O，上海阿拉丁，99%； Y(NO3)3·6H2O，Adamas，99.9% Sc(NO3)3·xH2O，adamas，99.99%； 四甲基氢氧化铵（TMAOH），上海阿拉丁，25wt%水溶液，分析纯 | 水热合成 | 干压成型 | 1400 | 5h | Y/Sc | 101.9/87 | +3 | 8%/3% | c | 650 | 0.007083244
701 | 实验室自制 | ZrOCl2·8H2O，上海阿拉丁，99%； Y(NO3)3·6H2O，Adamas，99.9% Sc(NO3)3·xH2O，adamas，99.99%； 四甲基氢氧化铵（TMAOH），上海阿拉丁，25wt%水溶液，分析纯 | 水热合成 | 干压成型 | 1400 | 5h | Y/Sc | 101.9/87 | +3 | 8%/3% | c | 650 | 0.007074334
702 | 实验室自制 | ZrOCl2·8H2O，上海阿拉丁，99%； Y(NO3)3·6H2O，Adamas，99.9% Sc(NO3)3·xH2O，adamas，99.99%； 四甲基氢氧化铵（TMAOH），上海阿拉丁，25wt%水溶液，分析纯 | 水热合成 | 干压成型 | 1400 | 5h | Y/Sc | 101.9/87 | +3 | 8%/3% | c | 600 | 0.003404014
703 | 实验室自制 | ZrOCl2·8H2O，上海阿拉丁，99%； Y(NO3)3·6H2O，Adamas，99.9% Sc(NO3)3·xH2O，adamas，99.99%； 四甲基氢氧化铵（TMAOH），上海阿拉丁，25wt%水溶液，分析纯 | 水热合成 | 干压成型 | 1400 | 5h | Y/Sc | 101.9/87 | +3 | 8%/3% | c | 600 | 0.003452496
704 | 实验室自制 | ZrOCl2·8H2O，上海阿拉丁，99%； Y(NO3)3·6H2O，Adamas，99.9% Sc(NO3)3·xH2O，adamas，99.99%； 四甲基氢氧化铵（TMAOH），上海阿拉丁，25wt%水溶液，分析纯 | 水热合成 | 干压成型 | 1400 | 5h | Y/Sc | 101.9/87 | +3 | 8%/3% | c | 550 | 0.001504468
705 | 实验室自制 | ZrOCl2·8H2O，上海阿拉丁，99%； Y(NO3)3·6H2O，Adamas，99.9% Sc(NO3)3·xH2O，adamas，99.99%； 四甲基氢氧化铵（TMAOH），上海阿拉丁，25wt%水溶液，分析纯 | 水热合成 | 干压成型 | 1400 | 5h | Y/Sc | 101.9/87 | +3 | 8%/3% | c | 550 | 0.00152099
706 | 实验室自制 | ZrOCl2·8H2O，上海阿拉丁，99%； Y(NO3)3·6H2O，Adamas，99.9% Sc(NO3)3·xH2O，adamas，99.99%； 四甲基氢氧化铵（TMAOH），上海阿拉丁，25wt%水溶液，分析纯 | 水热合成 | 干压成型 | 1400 | 5h | Y/Sc | 101.9/87 | +3 | 8%/3% | c | 500 | 0.0005818964
707 | 实验室自制 | ZrOCl2·8H2O，上海阿拉丁，99%； Y(NO3)3·6H2O，Adamas，99.9% Sc(NO3)3·xH2O，adamas，99.99%； 四甲基氢氧化铵（TMAOH），上海阿拉丁，25wt%水溶液，分析纯 | 水热合成 | 干压成型 | 1400 | 5h | Y/Sc | 101.9/87 | +3 | 8%/3% | c | 500 | 0.0005899151
708 | 实验室自制 | ZrOCl2·8H2O，上海阿拉丁，99%； Y(NO3)3·6H2O，Adamas，99.9% Sc(NO3)3·xH2O，adamas，99.99%； 四甲基氢氧化铵（TMAOH），上海阿拉丁，25wt%水溶液，分析纯 | 水热合成 | 干压成型 | 1400 | 5h | Y/Sc | 101.9/87 | +3 | 8%/4% | c | 850 | 0.03771899
709 | 实验室自制 | ZrOCl2·8H2O，上海阿拉丁，99%； Y(NO3)3·6H2O，Adamas，99.9% Sc(NO3)3·xH2O，adamas，99.99%； 四甲基氢氧化铵（TMAOH），上海阿拉丁，25wt%水溶液，分析纯 | 水热合成 | 干压成型 | 1400 | 5h | Y/Sc | 101.9/87 | +3 | 8%/4% | c | 850 | 0.03772216
710 | 实验室自制 | ZrOCl2·8H2O，上海阿拉丁，99%； Y(NO3)3·6H2O，Adamas，99.9% Sc(NO3)3·xH2O，adamas，99.99%； 四甲基氢氧化铵（TMAOH），上海阿拉丁，25wt%水溶液，分析纯 | 水热合成 | 干压成型 | 1400 | 5h | Y/Sc | 101.9/87 | +3 | 8%/4% | c | 800 | 0.02644184
711 | 实验室自制 | ZrOCl2·8H2O，上海阿拉丁，99%； Y(NO3)3·6H2O，Adamas，99.9% Sc(NO3)3·xH2O，adamas，99.99%； 四甲基氢氧化铵（TMAOH），上海阿拉丁，25wt%水溶液，分析纯 | 水热合成 | 干压成型 | 1400 | 5h | Y/Sc | 101.9/87 | +3 | 8%/4% | c | 800 | 0.02641731
712 | 实验室自制 | ZrOCl2·8H2O，上海阿拉丁，99%； Y(NO3)3·6H2O，Adamas，99.9% Sc(NO3)3·xH2O，adamas，99.99%； 四甲基氢氧化铵（TMAOH），上海阿拉丁，25wt%水溶液，分析纯 | 水热合成 | 干压成型 | 1400 | 5h | Y/Sc | 101.9/87 | +3 | 8%/4% | c | 750 | 0.01732857
713 | 实验室自制 | ZrOCl2·8H2O，上海阿拉丁，99%； Y(NO3)3·6H2O，Adamas，99.9% Sc(NO3)3·xH2O，adamas，99.99%； 四甲基氢氧化铵（TMAOH），上海阿拉丁，25wt%水溶液，分析纯 | 水热合成 | 干压成型 | 1400 | 5h | Y/Sc | 101.9/87 | +3 | 8%/4% | c | 750 | 0.01731865
714 | 实验室自制 | ZrOCl2·8H2O，上海阿拉丁，99%； Y(NO3)3·6H2O，Adamas，99.9% Sc(NO3)3·xH2O，adamas，99.99%； 四甲基氢氧化铵（TMAOH），上海阿拉丁，25wt%水溶液，分析纯 | 水热合成 | 干压成型 | 1400 | 5h | Y/Sc | 101.9/87 | +3 | 8%/4% | c | 700 | 0.01039737
715 | 实验室自制 | ZrOCl2·8H2O，上海阿拉丁，99%； Y(NO3)3·6H2O，Adamas，99.9% Sc(NO3)3·xH2O，adamas，99.99%； 四甲基氢氧化铵（TMAOH），上海阿拉丁，25wt%水溶液，分析纯 | 水热合成 | 干压成型 | 1400 | 5h | Y/Sc | 101.9/87 | +3 | 8%/4% | c | 700 | 0.01042477
716 | 实验室自制 | ZrOCl2·8H2O，上海阿拉丁，99%； Y(NO3)3·6H2O，Adamas，99.9% Sc(NO3)3·xH2O，adamas，99.99%； 四甲基氢氧化铵（TMAOH），上海阿拉丁，25wt%水溶液，分析纯 | 水热合成 | 干压成型 | 1400 | 5h | Y/Sc | 101.9/87 | +3 | 8%/4% | c | 650 | 0.005660045
717 | 实验室自制 | ZrOCl2·8H2O，上海阿拉丁，99%； Y(NO3)3·6H2O，Adamas，99.9% Sc(NO3)3·xH2O，adamas，99.99%； 四甲基氢氧化铵（TMAOH），上海阿拉丁，25wt%水溶液，分析纯 | 水热合成 | 干压成型 | 1400 | 5h | Y/Sc | 101.9/87 | +3 | 8%/4% | c | 650 | 0.005665155
718 | 实验室自制 | ZrOCl2·8H2O，上海阿拉丁，99%； Y(NO3)3·6H2O，Adamas，99.9% Sc(NO3)3·xH2O，adamas，99.99%； 四甲基氢氧化铵（TMAOH），上海阿拉丁，25wt%水溶液，分析纯 | 水热合成 | 干压成型 | 1400 | 5h | Y/Sc | 101.9/87 | +3 | 8%/4% | c | 600 | 0.002741124
719 | 实验室自制 | ZrOCl2·8H2O，上海阿拉丁，99%； Y(NO3)3·6H2O，Adamas，99.9% Sc(NO3)3·xH2O，adamas，99.99%； 四甲基氢氧化铵（TMAOH），上海阿拉丁，25wt%水溶液，分析纯 | 水热合成 | 干压成型 | 1400 | 5h | Y/Sc | 101.9/87 | +3 | 8%/4% | c | 600 | 0.002782425
720 | 实验室自制 | ZrOCl2·8H2O，上海阿拉丁，99%； Y(NO3)3·6H2O，Adamas，99.9% Sc(NO3)3·xH2O，adamas，99.99%； 四甲基氢氧化铵（TMAOH），上海阿拉丁，25wt%水溶液，分析纯 | 水热合成 | 干压成型 | 1400 | 5h | Y/Sc | 101.9/87 | +3 | 8%/4% | c | 550 | 0.00122483
721 | 实验室自制 | ZrOCl2·8H2O，上海阿拉丁，99%； Y(NO3)3·6H2O，Adamas，99.9% Sc(NO3)3·xH2O，adamas，99.99%； 四甲基氢氧化铵（TMAOH），上海阿拉丁，25wt%水溶液，分析纯 | 水热合成 | 干压成型 | 1400 | 5h | Y/Sc | 101.9/87 | +3 | 8%/4% | c | 550 | 0.001226283
722 | 实验室自制 | ZrOCl2·8H2O，上海阿拉丁，99%； Y(NO3)3·6H2O，Adamas，99.9% Sc(NO3)3·xH2O，adamas，99.99%； 四甲基氢氧化铵（TMAOH），上海阿拉丁，25wt%水溶液，分析纯 | 水热合成 | 干压成型 | 1400 | 5h | Y/Sc | 101.9/87 | +3 | 8%/4% | c | 500 | 0.0004703833
723 | 实验室自制 | ZrOCl2·8H2O，上海阿拉丁，99%； Y(NO3)3·6H2O，Adamas，99.9% Sc(NO3)3·xH2O，adamas，99.99%； 四甲基氢氧化铵（TMAOH），上海阿拉丁，25wt%水溶液，分析纯 | 水热合成 | 干压成型 | 1400 | 5h | Y/Sc | 101.9/87 | +3 | 8%/4% | c | 500 | 0.0004710936
724 | 实验室自制 | ZrOCl2·8H2O，上海阿拉丁，99%； Y(NO3)3·6H2O，Adamas，99.9% Sc(NO3)3·xH2O，adamas，99.99%； 四甲基氢氧化铵（TMAOH），上海阿拉丁，25wt%水溶液，分析纯 | 水热合成 | 真空抽滤 | 1400 | 5h | Y/Sc | 101.9/87 | +3 | 8%/3% | c | 850 | 0.07630728
725 | 实验室自制 | ZrOCl2·8H2O，上海阿拉丁，99%； Y(NO3)3·6H2O，Adamas，99.9% Sc(NO3)3·xH2O，adamas，99.99%； 四甲基氢氧化铵（TMAOH），上海阿拉丁，25wt%水溶液，分析纯 | 水热合成 | 真空抽滤 | 1400 | 5h | Y/Sc | 101.9/87 | +3 | 8%/3% | c | 850 | 0.07652769
726 | 实验室自制 | ZrOCl2·8H2O，上海阿拉丁，99%； Y(NO3)3·6H2O，Adamas，99.9% Sc(NO3)3·xH2O，adamas，99.99%； 四甲基氢氧化铵（TMAOH），上海阿拉丁，25wt%水溶液，分析纯 | 水热合成 | 真空抽滤 | 1400 | 5h | Y/Sc | 101.9/87 | +3 | 8%/3% | c | 800 | 0.0518748
727 | 实验室自制 | ZrOCl2·8H2O，上海阿拉丁，99%； Y(NO3)3·6H2O，Adamas，99.9% Sc(NO3)3·xH2O，adamas，99.99%； 四甲基氢氧化铵（TMAOH），上海阿拉丁，25wt%水溶液，分析纯 | 水热合成 | 真空抽滤 | 1400 | 5h | Y/Sc | 101.9/87 | +3 | 8%/3% | c | 800 | 0.05029215
728 | 实验室自制 | ZrOCl2·8H2O，上海阿拉丁，99%； Y(NO3)3·6H2O，Adamas，99.9% Sc(NO3)3·xH2O，adamas，99.99%； 四甲基氢氧化铵（TMAOH），上海阿拉丁，25wt%水溶液，分析纯 | 水热合成 | 真空抽滤 | 1400 | 5h | Y/Sc | 101.9/87 | +3 | 8%/3% | c | 750 | 0.03374045
729 | 实验室自制 | ZrOCl2·8H2O，上海阿拉丁，99%； Y(NO3)3·6H2O，Adamas，99.9% Sc(NO3)3·xH2O，adamas，99.99%； 四甲基氢氧化铵（TMAOH），上海阿拉丁，25wt%水溶液，分析纯 | 水热合成 | 真空抽滤 | 1400 | 5h | Y/Sc | 101.9/87 | +3 | 8%/3% | c | 750 | 0.03371952
730 | 实验室自制 | ZrOCl2·8H2O，上海阿拉丁，99%； Y(NO3)3·6H2O，Adamas，99.9% Sc(NO3)3·xH2O，adamas，99.99%； 四甲基氢氧化铵（TMAOH），上海阿拉丁，25wt%水溶液，分析纯 | 水热合成 | 真空抽滤 | 1400 | 5h | Y/Sc | 101.9/87 | +3 | 8%/3% | c | 700 | 0.02031918
731 | 实验室自制 | ZrOCl2·8H2O，上海阿拉丁，99%； Y(NO3)3·6H2O，Adamas，99.9% Sc(NO3)3·xH2O，adamas，99.99%； 四甲基氢氧化铵（TMAOH），上海阿拉丁，25wt%水溶液，分析纯 | 水热合成 | 真空抽滤 | 1400 | 5h | Y/Sc | 101.9/87 | +3 | 8%/3% | c | 700 | 0.0202979
732 | 实验室自制 | ZrOCl2·8H2O，上海阿拉丁，99%； Y(NO3)3·6H2O，Adamas，99.9% Sc(NO3)3·xH2O，adamas，99.99%； 四甲基氢氧化铵（TMAOH），上海阿拉丁，25wt%水溶液，分析纯 | 水热合成 | 真空抽滤 | 1400 | 5h | Y/Sc | 101.9/87 | +3 | 8%/3% | c | 650 | 0.01130108
733 | 实验室自制 | ZrOCl2·8H2O，上海阿拉丁，99%； Y(NO3)3·6H2O，Adamas，99.9% Sc(NO3)3·xH2O，adamas，99.99%； 四甲基氢氧化铵（TMAOH），上海阿拉丁，25wt%水溶液，分析纯 | 水热合成 | 真空抽滤 | 1400 | 5h | Y/Sc | 101.9/87 | +3 | 8%/3% | c | 650 | 0.01134254
734 | 实验室自制 | ZrOCl2·8H2O，上海阿拉丁，99%； Y(NO3)3·6H2O，Adamas，99.9% Sc(NO3)3·xH2O，adamas，99.99%； 四甲基氢氧化铵（TMAOH），上海阿拉丁，25wt%水溶液，分析纯 | 水热合成 | 真空抽滤 | 1400 | 5h | Y/Sc | 101.9/87 | +3 | 8%/3% | c | 600 | 0.005652023
735 | 实验室自制 | ZrOCl2·8H2O，上海阿拉丁，99%； Y(NO3)3·6H2O，Adamas，99.9% Sc(NO3)3·xH2O，adamas，99.99%； 四甲基氢氧化铵（TMAOH），上海阿拉丁，25wt%水溶液，分析纯 | 水热合成 | 真空抽滤 | 1400 | 5h | Y/Sc | 101.9/87 | +3 | 8%/3% | c | 600 | 0.005639615
736 | 实验室自制 | ZrOCl2·8H2O，上海阿拉丁，99%； Y(NO3)3·6H2O，Adamas，99.9% Sc(NO3)3·xH2O，adamas，99.99%； 四甲基氢氧化铵（TMAOH），上海阿拉丁，25wt%水溶液，分析纯 | 水热合成 | 真空抽滤 | 1400 | 5h | Y/Sc | 101.9/87 | +3 | 8%/3% | c | 550 | 0.002434734
737 | 实验室自制 | ZrOCl2·8H2O，上海阿拉丁，99%； Y(NO3)3·6H2O，Adamas，99.9% Sc(NO3)3·xH2O，adamas，99.99%； 四甲基氢氧化铵（TMAOH），上海阿拉丁，25wt%水溶液，分析纯 | 水热合成 | 真空抽滤 | 1400 | 5h | Y/Sc | 101.9/87 | +3 | 8%/3% | c | 550 | 0.002379909
738 | 实验室自制 | ZrOCl2·8H2O，上海阿拉丁，99%； Y(NO3)3·6H2O，Adamas，99.9% Sc(NO3)3·xH2O，adamas，99.99%； 四甲基氢氧化铵（TMAOH），上海阿拉丁，25wt%水溶液，分析纯 | 水热合成 | 真空抽滤 | 1400 | 5h | Y/Sc | 101.9/87 | +3 | 8%/3% | c | 500 | 0.0009374519
739 | 实验室自制 | ZrOCl2·8H2O，上海阿拉丁，99%； Y(NO3)3·6H2O，Adamas，99.9% Sc(NO3)3·xH2O，adamas，99.99%； 四甲基氢氧化铵（TMAOH），上海阿拉丁，25wt%水溶液，分析纯 | 水热合成 | 真空抽滤 | 1400 | 5h | Y/Sc | 101.9/87 | +3 | 8%/3% | c | 500 | 0.0008737867
740 | 实验室自制 | ZrOCl2·8H2O，上海阿拉丁，99%； Sc(NO3)3·xH2O，adamas，99.99%； 四甲基氢氧化铵（TMAOH），上海阿拉丁，25wt%水溶液，分析纯 | 水热合成 | 干压成型 | 1400 | 5h | Sc | 87 | +3 | 11% | c | 850 | 0.07091433
741 | 实验室自制 | ZrOCl2·8H2O，上海阿拉丁，99%； Sc(NO3)3·xH2O，adamas，99.99%； 四甲基氢氧化铵（TMAOH），上海阿拉丁，25wt%水溶液，分析纯 | 水热合成 | 干压成型 | 1400 | 5h | Sc | 87 | +3 | 11% | c | 850 | 0.07103022
742 | 实验室自制 | ZrOCl2·8H2O，上海阿拉丁，99%； Sc(NO3)3·xH2O，adamas，99.99%； 四甲基氢氧化铵（TMAOH），上海阿拉丁，25wt%水溶液，分析纯 | 水热合成 | 干压成型 | 1400 | 5h | Sc | 87 | +3 | 11% | c | 800 | 0.05468151
743 | 实验室自制 | ZrOCl2·8H2O，上海阿拉丁，99%； Sc(NO3)3·xH2O，adamas，99.99%； 四甲基氢氧化铵（TMAOH），上海阿拉丁，25wt%水溶液，分析纯 | 水热合成 | 干压成型 | 1400 | 5h | Sc | 87 | +3 | 11% | c | 800 | 0.05457772
744 | 实验室自制 | ZrOCl2·8H2O，上海阿拉丁，99%； Sc(NO3)3·xH2O，adamas，99.99%； 四甲基氢氧化铵（TMAOH），上海阿拉丁，25wt%水溶液，分析纯 | 水热合成 | 干压成型 | 1400 | 5h | Sc | 87 | +3 | 11% | c | 750 | 0.03854229
745 | 实验室自制 | ZrOCl2·8H2O，上海阿拉丁，99%； Sc(NO3)3·xH2O，adamas，99.99%； 四甲基氢氧化铵（TMAOH），上海阿拉丁，25wt%水溶液，分析纯 | 水热合成 | 干压成型 | 1400 | 5h | Sc | 87 | +3 | 11% | c | 750 | 0.03601793
746 | 实验室自制 | ZrOCl2·8H2O，上海阿拉丁，99%； Sc(NO3)3·xH2O，adamas，99.99%； 四甲基氢氧化铵（TMAOH），上海阿拉丁，25wt%水溶液，分析纯 | 水热合成 | 干压成型 | 1400 | 5h | Sc | 87 | +3 | 11% | c | 700 | 0.02489395
747 | 实验室自制 | ZrOCl2·8H2O，上海阿拉丁，99%； Sc(NO3)3·xH2O，adamas，99.99%； 四甲基氢氧化铵（TMAOH），上海阿拉丁，25wt%水溶液，分析纯 | 水热合成 | 干压成型 | 1400 | 5h | Sc | 87 | +3 | 11% | c | 700 | 0.02285614
748 | 实验室自制 | ZrOCl2·8H2O，上海阿拉丁，99%； Sc(NO3)3·xH2O，adamas，99.99%； 四甲基氢氧化铵（TMAOH），上海阿拉丁，25wt%水溶液，分析纯 | 水热合成 | 干压成型 | 1400 | 5h | Sc | 87 | +3 | 11% | c | 650 | 0.0146227
749 | 实验室自制 | ZrOCl2·8H2O，上海阿拉丁，99%； Sc(NO3)3·xH2O，adamas，99.99%； 四甲基氢氧化铵（TMAOH），上海阿拉丁，25wt%水溶液，分析纯 | 水热合成 | 干压成型 | 1400 | 5h | Sc | 87 | +3 | 11% | c | 650 | 0.0144791
750 | 实验室自制 | ZrOCl2·8H2O，上海阿拉丁，99%； Sc(NO3)3·xH2O，adamas，99.99%； 四甲基氢氧化铵（TMAOH），上海阿拉丁，25wt%水溶液，分析纯 | 水热合成 | 干压成型 | 1400 | 5h | Sc | 87 | +3 | 11% | c | 600 | 0.007194301
751 | 实验室自制 | ZrOCl2·8H2O，上海阿拉丁，99%； Sc(NO3)3·xH2O，adamas，99.99%； 四甲基氢氧化铵（TMAOH），上海阿拉丁，25wt%水溶液，分析纯 | 水热合成 | 干压成型 | 1400 | 5h | Sc | 87 | +3 | 11% | c | 600 | 0.006621952
752 | 实验室自制 | ZrOCl2·8H2O，上海阿拉丁，99%； Sc(NO3)3·xH2O，adamas，99.99%； 四甲基氢氧化铵（TMAOH），上海阿拉丁，25wt%水溶液，分析纯 | 水热合成 | 干压成型 | 1400 | 5h | Sc | 87 | +3 | 11% | c/r | 550 | 0.002944714
753 | 实验室自制 | ZrOCl2·8H2O，上海阿拉丁，99%； Sc(NO3)3·xH2O，adamas，99.99%； 四甲基氢氧化铵（TMAOH），上海阿拉丁，25wt%水溶液，分析纯 | 水热合成 | 干压成型 | 1400 | 5h | Sc | 87 | +3 | 11% | c/r | 550 | 0.002694843
754 | 实验室自制 | ZrOCl2·8H2O，上海阿拉丁，99%； Sc(NO3)3·xH2O，adamas，99.99%； 四甲基氢氧化铵（TMAOH），上海阿拉丁，25wt%水溶液，分析纯 | 水热合成 | 干压成型 | 1400 | 5h | Sc | 87 | +3 | 11% | c/r | 500 | 0.0008795711
755 | 实验室自制 | ZrOCl2·8H2O，上海阿拉丁，99%； Sc(NO3)3·xH2O，adamas，99.99%； 四甲基氢氧化铵（TMAOH），上海阿拉丁，25wt%水溶液，分析纯 | 水热合成 | 干压成型 | 1400 | 5h | Sc | 87 | +3 | 11% | c | 850 | 0.1082246
756 | 实验室自制 | ZrOCl2·8H2O，上海阿拉丁，99%； Sc(NO3)3·xH2O，adamas，99.99%； 四甲基氢氧化铵（TMAOH），上海阿拉丁，25wt%水溶液，分析纯 | 水热合成 | 干压成型 | 1400 | 5h | Sc | 87 | +3 | 11% | c | 850 | 0.1026395
757 | 实验室自制 | ZrOCl2·8H2O，上海阿拉丁，99%； Sc(NO3)3·xH2O，adamas，99.99%； 四甲基氢氧化铵（TMAOH），上海阿拉丁，25wt%水溶液，分析纯 | 水热合成 | 干压成型 | 1400 | 5h | Sc | 87 | +3 | 11% | c | 800 | 0.07213778
758 | 实验室自制 | ZrOCl2·8H2O，上海阿拉丁，99%； Sc(NO3)3·xH2O，adamas，99.99%； 四甲基氢氧化铵（TMAOH），上海阿拉丁，25wt%水溶液，分析纯 | 水热合成 | 干压成型 | 1400 | 5h | Sc | 87 | +3 | 11% | c | 800 | 0.07215518
759 | 实验室自制 | ZrOCl2·8H2O，上海阿拉丁，99%； Sc(NO3)3·xH2O，adamas，99.99%； 四甲基氢氧化铵（TMAOH），上海阿拉丁，25wt%水溶液，分析纯 | 水热合成 | 干压成型 | 1400 | 5h | Sc | 87 | +3 | 11% | c | 750 | 0.05501075
760 | 实验室自制 | ZrOCl2·8H2O，上海阿拉丁，99%； Sc(NO3)3·xH2O，adamas，99.99%； 四甲基氢氧化铵（TMAOH），上海阿拉丁，25wt%水溶液，分析纯 | 水热合成 | 干压成型 | 1400 | 5h | Sc | 87 | +3 | 11% | c | 750 | 0.05544132
761 | 实验室自制 | ZrOCl2·8H2O，上海阿拉丁，99%； Sc(NO3)3·xH2O，adamas，99.99%； 四甲基氢氧化铵（TMAOH），上海阿拉丁，25wt%水溶液，分析纯 | 水热合成 | 干压成型 | 1400 | 5h | Sc | 87 | +3 | 11% | c | 700 | 0.03728491
762 | 实验室自制 | ZrOCl2·8H2O，上海阿拉丁，99%； Sc(NO3)3·xH2O，adamas，99.99%； 四甲基氢氧化铵（TMAOH），上海阿拉丁，25wt%水溶液，分析纯 | 水热合成 | 干压成型 | 1400 | 5h | Sc | 87 | +3 | 11% | c | 700 | 0.03602367
763 | 实验室自制 | ZrOCl2·8H2O，上海阿拉丁，99%； Sc(NO3)3·xH2O，adamas，99.99%； 四甲基氢氧化铵（TMAOH），上海阿拉丁，25wt%水溶液，分析纯 | 水热合成 | 干压成型 | 1400 | 5h | Sc | 87 | +3 | 11% | c | 650 | 0.02279637
764 | 实验室自制 | ZrOCl2·8H2O，上海阿拉丁，99%； Sc(NO3)3·xH2O，adamas，99.99%； 四甲基氢氧化铵（TMAOH），上海阿拉丁，25wt%水溶液，分析纯 | 水热合成 | 干压成型 | 1400 | 5h | Sc | 87 | +3 | 11% | c | 650 | 0.02299239
765 | 实验室自制 | ZrOCl2·8H2O，上海阿拉丁，99%； Sc(NO3)3·xH2O，adamas，99.99%； 四甲基氢氧化铵（TMAOH），上海阿拉丁，25wt%水溶液，分析纯 | 水热合成 | 干压成型 | 1400 | 5h | Sc | 87 | +3 | 11% | c | 600 | 0.01170458
766 | 实验室自制 | ZrOCl2·8H2O，上海阿拉丁，99%； Sc(NO3)3·xH2O，adamas，99.99%； 四甲基氢氧化铵（TMAOH），上海阿拉丁，25wt%水溶液，分析纯 | 水热合成 | 干压成型 | 1400 | 5h | Sc | 87 | +3 | 11% | c | 600 | 0.01103939
767 | 实验室自制 | ZrOCl2·8H2O，上海阿拉丁，99%； Sc(NO3)3·xH2O，adamas，99.99%； 四甲基氢氧化铵（TMAOH），上海阿拉丁，25wt%水溶液，分析纯 | 水热合成 | 干压成型 | 1400 | 5h | Sc | 87 | +3 | 11% | c/r | 550 | 0.00470094
768 | 实验室自制 | ZrOCl2·8H2O，上海阿拉丁，99%； Sc(NO3)3·xH2O，adamas，99.99%； 四甲基氢氧化铵（TMAOH），上海阿拉丁，25wt%水溶液，分析纯 | 水热合成 | 干压成型 | 1400 | 5h | Sc | 87 | +3 | 11% | c/r | 550 | 0.004657914
769 | 实验室自制 | ZrOCl2·8H2O，上海阿拉丁，99%； Sc(NO3)3·xH2O，adamas，99.99%； 四甲基氢氧化铵（TMAOH），上海阿拉丁，25wt%水溶液，分析纯 | 水热合成 | 干压成型 | 1400 | 5h | Sc | 87 | +3 | 11% | c/r | 500 | 0.0010783
770 | 实验室自制 | ZrOCl2·8H2O，上海阿拉丁，99%； Sc(NO3)3·xH2O，adamas，99.99%； 四甲基氢氧化铵（TMAOH），上海阿拉丁，25wt%水溶液，分析纯 | 水热合成 | 干压成型 | 1400 | 5h | Sc | 87 | +3 | 11% | c/r | 500 | 0.001052344
771 | 实验室自制 | ZrOCl2·8H2O，上海阿拉丁，99%； Sc(NO3)3·xH2O，adamas，99.99%； 四甲基氢氧化铵（TMAOH），上海阿拉丁，25wt%水溶液，分析纯 | 水热合成 | 干压成型 | 1400 | 5h | Sc | 87 | +3 | 11% | c | 850 | 0.06855926
772 | 实验室自制 | ZrOCl2·8H2O，上海阿拉丁，99%； Sc(NO3)3·xH2O，adamas，99.99%； 四甲基氢氧化铵（TMAOH），上海阿拉丁，25wt%水溶液，分析纯 | 水热合成 | 干压成型 | 1400 | 5h | Sc | 87 | +3 | 11% | c | 850 | 0.0686081
773 | 实验室自制 | ZrOCl2·8H2O，上海阿拉丁，99%； Sc(NO3)3·xH2O，adamas，99.99%； 四甲基氢氧化铵（TMAOH），上海阿拉丁，25wt%水溶液，分析纯 | 水热合成 | 干压成型 | 1400 | 5h | Sc | 87 | +3 | 11% | c | 800 | 0.05349238
774 | 实验室自制 | ZrOCl2·8H2O，上海阿拉丁，99%； Sc(NO3)3·xH2O，adamas，99.99%； 四甲基氢氧化铵（TMAOH），上海阿拉丁，25wt%水溶液，分析纯 | 水热合成 | 干压成型 | 1400 | 5h | Sc | 87 | +3 | 11% | c | 800 | 0.05356714
775 | 实验室自制 | ZrOCl2·8H2O，上海阿拉丁，99%； Sc(NO3)3·xH2O，adamas，99.99%； 四甲基氢氧化铵（TMAOH），上海阿拉丁，25wt%水溶液，分析纯 | 水热合成 | 干压成型 | 1400 | 5h | Sc | 87 | +3 | 11% | c | 750 | 0.03877249
776 | 实验室自制 | ZrOCl2·8H2O，上海阿拉丁，99%； Sc(NO3)3·xH2O，adamas，99.99%； 四甲基氢氧化铵（TMAOH），上海阿拉丁，25wt%水溶液，分析纯 | 水热合成 | 干压成型 | 1400 | 5h | Sc | 87 | +3 | 11% | c | 750 | 0.03871991
777 | 实验室自制 | ZrOCl2·8H2O，上海阿拉丁，99%； Sc(NO3)3·xH2O，adamas，99.99%； 四甲基氢氧化铵（TMAOH），上海阿拉丁，25wt%水溶液，分析纯 | 水热合成 | 干压成型 | 1400 | 5h | Sc | 87 | +3 | 11% | c | 700 | 0.02565233
778 | 实验室自制 | ZrOCl2·8H2O，上海阿拉丁，99%； Sc(NO3)3·xH2O，adamas，99.99%； 四甲基氢氧化铵（TMAOH），上海阿拉丁，25wt%水溶液，分析纯 | 水热合成 | 干压成型 | 1400 | 5h | Sc | 87 | +3 | 11% | c | 700 | 0.02563817
779 | 实验室自制 | ZrOCl2·8H2O，上海阿拉丁，99%； Sc(NO3)3·xH2O，adamas，99.99%； 四甲基氢氧化铵（TMAOH），上海阿拉丁，25wt%水溶液，分析纯 | 水热合成 | 干压成型 | 1400 | 5h | Sc | 87 | +3 | 11% | c | 650 | 0.01510435
780 | 实验室自制 | ZrOCl2·8H2O，上海阿拉丁，99%； Sc(NO3)3·xH2O，adamas，99.99%； 四甲基氢氧化铵（TMAOH），上海阿拉丁，25wt%水溶液，分析纯 | 水热合成 | 干压成型 | 1400 | 5h | Sc | 87 | +3 | 11% | c | 650 | 0.01509234
781 | 实验室自制 | ZrOCl2·8H2O，上海阿拉丁，99%； Sc(NO3)3·xH2O，adamas，99.99%； 四甲基氢氧化铵（TMAOH），上海阿拉丁，25wt%水溶液，分析纯 | 水热合成 | 干压成型 | 1400 | 5h | Sc | 87 | +3 | 11% | c | 600 | 0.007779467
782 | 实验室自制 | ZrOCl2·8H2O，上海阿拉丁，99%； Sc(NO3)3·xH2O，adamas，99.99%； 四甲基氢氧化铵（TMAOH），上海阿拉丁，25wt%水溶液，分析纯 | 水热合成 | 干压成型 | 1400 | 5h | Sc | 87 | +3 | 11% | c | 600 | 0.007738121
783 | 实验室自制 | ZrOCl2·8H2O，上海阿拉丁，99%； Sc(NO3)3·xH2O，adamas，99.99%； 四甲基氢氧化铵（TMAOH），上海阿拉丁，25wt%水溶液，分析纯 | 水热合成 | 干压成型 | 1400 | 5h | Sc | 87 | +3 | 11% | c/r | 550 | 0.003399962
784 | 实验室自制 | ZrOCl2·8H2O，上海阿拉丁，99%； Sc(NO3)3·xH2O，adamas，99.99%； 四甲基氢氧化铵（TMAOH），上海阿拉丁，25wt%水溶液，分析纯 | 水热合成 | 干压成型 | 1400 | 5h | Sc | 87 | +3 | 11% | c/r | 550 | 0.003358783
785 | 实验室自制 | ZrOCl2·8H2O，上海阿拉丁，99%； Sc(NO3)3·xH2O，adamas，99.99%； 四甲基氢氧化铵（TMAOH），上海阿拉丁，25wt%水溶液，分析纯 | 水热合成 | 干压成型 | 1400 | 5h | Sc | 87 | +3 | 11% | c/r | 500 | 0.001209151
786 | 实验室自制 | ZrOCl2·8H2O，上海阿拉丁，99%； Sc(NO3)3·xH2O，adamas，99.99%； 四甲基氢氧化铵（TMAOH），上海阿拉丁，25wt%水溶液，分析纯 | 水热合成 | 干压成型 | 1400 | 5h | Sc | 87 | +3 | 11% | c/r | 500 | 0.001188756
787 | 实验室自制 | ZrOCl2·8H2O，上海阿拉丁，99%； Sc(NO3)3·xH2O，adamas，99.99%； 四甲基氢氧化铵（TMAOH），上海阿拉丁，25wt%水溶液，分析纯 | 水热合成 | 干压成型 | 1400 | 5h | Sc | 87 | +3 | 11% | c | 850 | 0.07177314
788 | 实验室自制 | ZrOCl2·8H2O，上海阿拉丁，99%； Sc(NO3)3·xH2O，adamas，99.99%； 四甲基氢氧化铵（TMAOH），上海阿拉丁，25wt%水溶液，分析纯 | 水热合成 | 干压成型 | 1400 | 5h | Sc | 87 | +3 | 11% | c | 850 | 0.07190977
789 | 实验室自制 | ZrOCl2·8H2O，上海阿拉丁，99%； Sc(NO3)3·xH2O，adamas，99.99%； 四甲基氢氧化铵（TMAOH），上海阿拉丁，25wt%水溶液，分析纯 | 水热合成 | 干压成型 | 1400 | 5h | Sc | 87 | +3 | 11% | c | 800 | 0.06034507
790 | 实验室自制 | ZrOCl2·8H2O，上海阿拉丁，99%； Sc(NO3)3·xH2O，adamas，99.99%； 四甲基氢氧化铵（TMAOH），上海阿拉丁，25wt%水溶液，分析纯 | 水热合成 | 干压成型 | 1400 | 5h | Sc | 87 | +3 | 11% | c | 800 | 0.06034721
791 | 实验室自制 | ZrOCl2·8H2O，上海阿拉丁，99%； Sc(NO3)3·xH2O，adamas，99.99%； 四甲基氢氧化铵（TMAOH），上海阿拉丁，25wt%水溶液，分析纯 | 水热合成 | 干压成型 | 1400 | 5h | Sc | 87 | +3 | 11% | c | 750 | 0.04689486
792 | 实验室自制 | ZrOCl2·8H2O，上海阿拉丁，99%； Sc(NO3)3·xH2O，adamas，99.99%； 四甲基氢氧化铵（TMAOH），上海阿拉丁，25wt%水溶液，分析纯 | 水热合成 | 干压成型 | 1400 | 5h | Sc | 87 | +3 | 11% | c | 750 | 0.04685581
793 | 实验室自制 | ZrOCl2·8H2O，上海阿拉丁，99%； Sc(NO3)3·xH2O，adamas，99.99%； 四甲基氢氧化铵（TMAOH），上海阿拉丁，25wt%水溶液，分析纯 | 水热合成 | 干压成型 | 1400 | 5h | Sc | 87 | +3 | 11% | c | 700 | 0.03292173
794 | 实验室自制 | ZrOCl2·8H2O，上海阿拉丁，99%； Sc(NO3)3·xH2O，adamas，99.99%； 四甲基氢氧化铵（TMAOH），上海阿拉丁，25wt%水溶液，分析纯 | 水热合成 | 干压成型 | 1400 | 5h | Sc | 87 | +3 | 11% | c | 700 | 0.03299203
795 | 实验室自制 | ZrOCl2·8H2O，上海阿拉丁，99%； Sc(NO3)3·xH2O，adamas，99.99%； 四甲基氢氧化铵（TMAOH），上海阿拉丁，25wt%水溶液，分析纯 | 水热合成 | 干压成型 | 1400 | 5h | Sc | 87 | +3 | 11% | c | 650 | 0.02017161
796 | 实验室自制 | ZrOCl2·8H2O，上海阿拉丁，99%； Sc(NO3)3·xH2O，adamas，99.99%； 四甲基氢氧化铵（TMAOH），上海阿拉丁，25wt%水溶液，分析纯 | 水热合成 | 干压成型 | 1400 | 5h | Sc | 87 | +3 | 11% | c | 650 | 0.02011122
797 | 实验室自制 | ZrOCl2·8H2O，上海阿拉丁，99%； Sc(NO3)3·xH2O，adamas，99.99%； 四甲基氢氧化铵（TMAOH），上海阿拉丁，25wt%水溶液，分析纯 | 水热合成 | 干压成型 | 1400 | 5h | Sc | 87 | +3 | 11% | c | 600 | 0.010098
798 | 实验室自制 | ZrOCl2·8H2O，上海阿拉丁，99%； Sc(NO3)3·xH2O，adamas，99.99%； 四甲基氢氧化铵（TMAOH），上海阿拉丁，25wt%水溶液，分析纯 | 水热合成 | 干压成型 | 1400 | 5h | Sc | 87 | +3 | 11% | c | 600 | 0.01001651
799 | 实验室自制 | ZrOCl2·8H2O，上海阿拉丁，99%； Sc(NO3)3·xH2O，adamas，99.99%； 四甲基氢氧化铵（TMAOH），上海阿拉丁，25wt%水溶液，分析纯 | 水热合成 | 干压成型 | 1400 | 5h | Sc | 87 | +3 | 11% | c/r | 550 | 0.003749179
800 | 实验室自制 | ZrOCl2·8H2O，上海阿拉丁，99%； Sc(NO3)3·xH2O，adamas，99.99%； 四甲基氢氧化铵（TMAOH），上海阿拉丁，25wt%水溶液，分析纯 | 水热合成 | 干压成型 | 1400 | 5h | Sc | 87 | +3 | 11% | c/r | 550 | 0.003732884
801 | 实验室自制 | ZrOCl2·8H2O，上海阿拉丁，99%； Sc(NO3)3·xH2O，adamas，99.99%； 四甲基氢氧化铵（TMAOH），上海阿拉丁，25wt%水溶液，分析纯 | 水热合成 | 干压成型 | 1400 | 5h | Sc | 87 | +3 | 11% | c/r | 500 | 0.0006451491
802 | 实验室自制 | ZrOCl2·8H2O，上海阿拉丁，99%； Sc(NO3)3·xH2O，adamas，99.99%； 四甲基氢氧化铵（TMAOH），上海阿拉丁，25wt%水溶液，分析纯 | 水热合成 | 干压成型 | 1400 | 5h | Sc | 87 | +3 | 11% | c/r | 500 | 0.000639026
803 | 实验室自制 | ZrOCl2·8H2O，上海阿拉丁，99%； Y(NO3)3·6H2O，Adamas，99.9%；Sc(NO3)3·xH2O，adamas，99.99%； 四甲基氢氧化铵（TMAOH），上海阿拉丁，25wt%水溶液，分析纯 | 水热合成 | 干压成型 | 1200 | 5h | Y/Sc | 101.9/87 | +3 | 8%/3% | c | 850 | 0.02084398
804 | 实验室自制 | ZrOCl2·8H2O，上海阿拉丁，99%； Y(NO3)3·6H2O，Adamas，99.9%；Sc(NO3)3·xH2O，adamas，99.99%； 四甲基氢氧化铵（TMAOH），上海阿拉丁，25wt%水溶液，分析纯 | 水热合成 | 干压成型 | 1200 | 5h | Y/Sc | 101.9/87 | +3 | 8%/3% | c | 850 | 0.02072144
805 | 实验室自制 | ZrOCl2·8H2O，上海阿拉丁，99%； Y(NO3)3·6H2O，Adamas，99.9%；Sc(NO3)3·xH2O，adamas，99.99%； 四甲基氢氧化铵（TMAOH），上海阿拉丁，25wt%水溶液，分析纯 | 水热合成 | 干压成型 | 1200 | 5h | Y/Sc | 101.9/87 | +3 | 8%/3% | c | 800 | 0.01382663
806 | 实验室自制 | ZrOCl2·8H2O，上海阿拉丁，99%； Y(NO3)3·6H2O，Adamas，99.9%；Sc(NO3)3·xH2O，adamas，99.99%； 四甲基氢氧化铵（TMAOH），上海阿拉丁，25wt%水溶液，分析纯 | 水热合成 | 干压成型 | 1200 | 5h | Y/Sc | 101.9/87 | +3 | 8%/3% | c | 800 | 0.01376895
807 | 实验室自制 | ZrOCl2·8H2O，上海阿拉丁，99%； Y(NO3)3·6H2O，Adamas，99.9%；Sc(NO3)3·xH2O，adamas，99.99%； 四甲基氢氧化铵（TMAOH），上海阿拉丁，25wt%水溶液，分析纯 | 水热合成 | 干压成型 | 1200 | 5h | Y/Sc | 101.9/87 | +3 | 8%/3% | c | 750 | 0.008617722
808 | 实验室自制 | ZrOCl2·8H2O，上海阿拉丁，99%； Y(NO3)3·6H2O，Adamas，99.9%；Sc(NO3)3·xH2O，adamas，99.99%； 四甲基氢氧化铵（TMAOH），上海阿拉丁，25wt%水溶液，分析纯 | 水热合成 | 干压成型 | 1200 | 5h | Y/Sc | 101.9/87 | +3 | 8%/3% | c | 750 | 0.008611734
809 | 实验室自制 | ZrOCl2·8H2O，上海阿拉丁，99%； Y(NO3)3·6H2O，Adamas，99.9%；Sc(NO3)3·xH2O，adamas，99.99%； 四甲基氢氧化铵（TMAOH），上海阿拉丁，25wt%水溶液，分析纯 | 水热合成 | 干压成型 | 1200 | 5h | Y/Sc | 101.9/87 | +3 | 8%/3% | c | 700 | 0.004992186
810 | 实验室自制 | ZrOCl2·8H2O，上海阿拉丁，99%； Y(NO3)3·6H2O，Adamas，99.9%；Sc(NO3)3·xH2O，adamas，99.99%； 四甲基氢氧化铵（TMAOH），上海阿拉丁，25wt%水溶液，分析纯 | 水热合成 | 干压成型 | 1200 | 5h | Y/Sc | 101.9/87 | +3 | 8%/3% | c | 700 | 0.004991867
811 | 实验室自制 | ZrOCl2·8H2O，上海阿拉丁，99%； Y(NO3)3·6H2O，Adamas，99.9%；Sc(NO3)3·xH2O，adamas，99.99%； 四甲基氢氧化铵（TMAOH），上海阿拉丁，25wt%水溶液，分析纯 | 水热合成 | 干压成型 | 1200 | 5h | Y/Sc | 101.9/87 | +3 | 8%/3% | c | 650 | 0.002644821
812 | 实验室自制 | ZrOCl2·8H2O，上海阿拉丁，99%； Y(NO3)3·6H2O，Adamas，99.9%；Sc(NO3)3·xH2O，adamas，99.99%； 四甲基氢氧化铵（TMAOH），上海阿拉丁，25wt%水溶液，分析纯 | 水热合成 | 干压成型 | 1200 | 5h | Y/Sc | 101.9/87 | +3 | 8%/3% | c | 650 | 0.002630552
813 | 实验室自制 | ZrOCl2·8H2O，上海阿拉丁，99%； Y(NO3)3·6H2O，Adamas，99.9%；Sc(NO3)3·xH2O，adamas，99.99%； 四甲基氢氧化铵（TMAOH），上海阿拉丁，25wt%水溶液，分析纯 | 水热合成 | 干压成型 | 1200 | 5h | Y/Sc | 101.9/87 | +3 | 8%/3% | c | 600 | 0.001262967
814 | 实验室自制 | ZrOCl2·8H2O，上海阿拉丁，99%； Y(NO3)3·6H2O，Adamas，99.9%；Sc(NO3)3·xH2O，adamas，99.99%； 四甲基氢氧化铵（TMAOH），上海阿拉丁，25wt%水溶液，分析纯 | 水热合成 | 干压成型 | 1200 | 5h | Y/Sc | 101.9/87 | +3 | 8%/3% | c | 600 | 0.001258564
815 | 实验室自制 | ZrOCl2·8H2O，上海阿拉丁，99%； Y(NO3)3·6H2O，Adamas，99.9%；Sc(NO3)3·xH2O，adamas，99.99%； 四甲基氢氧化铵（TMAOH），上海阿拉丁，25wt%水溶液，分析纯 | 水热合成 | 干压成型 | 1200 | 5h | Y/Sc | 101.9/87 | +3 | 8%/3% | c | 550 | 0.000540447
816 | 实验室自制 | ZrOCl2·8H2O，上海阿拉丁，99%； Y(NO3)3·6H2O，Adamas，99.9%；Sc(NO3)3·xH2O，adamas，99.99%； 四甲基氢氧化铵（TMAOH），上海阿拉丁，25wt%水溶液，分析纯 | 水热合成 | 干压成型 | 1200 | 5h | Y/Sc | 101.9/87 | +3 | 8%/3% | c | 550 | 0.0005323894
817 | 实验室自制 | ZrOCl2·8H2O，上海阿拉丁，99%； Y(NO3)3·6H2O，Adamas，99.9%；Sc(NO3)3·xH2O，adamas，99.99%； 四甲基氢氧化铵（TMAOH），上海阿拉丁，25wt%水溶液，分析纯 | 水热合成 | 干压成型 | 1200 | 5h | Y/Sc | 101.9/87 | +3 | 8%/3% | c | 500 | 0.0002001013
818 | 实验室自制 | ZrOCl2·8H2O，上海阿拉丁，99%； Y(NO3)3·6H2O，Adamas，99.9%；Sc(NO3)3·xH2O，adamas，99.99%； 四甲基氢氧化铵（TMAOH），上海阿拉丁，25wt%水溶液，分析纯 | 水热合成 | 干压成型 | 1200 | 5h | Y/Sc | 101.9/87 | +3 | 8%/3% | c | 500 | 0.0001995906
819 | 实验室自制 | ZrOCl2·8H2O，上海阿拉丁，99%； Y(NO3)3·6H2O，Adamas，99.9%；Sc(NO3)3·xH2O，adamas，99.99%； 四甲基氢氧化铵（TMAOH），上海阿拉丁，25wt%水溶液，分析纯 | 水热合成 | 干压成型 | 1300 | 5h | Y/Sc | 101.9/87 | +3 | 8%/3% | c | 850 | 0.01766187
820 | 实验室自制 | ZrOCl2·8H2O，上海阿拉丁，99%； Y(NO3)3·6H2O，Adamas，99.9%；Sc(NO3)3·xH2O，adamas，99.99%； 四甲基氢氧化铵（TMAOH），上海阿拉丁，25wt%水溶液，分析纯 | 水热合成 | 干压成型 | 1300 | 5h | Y/Sc | 101.9/87 | +3 | 8%/3% | c | 850 | 0.01769116
821 | 实验室自制 | ZrOCl2·8H2O，上海阿拉丁，99%； Y(NO3)3·6H2O，Adamas，99.9%；Sc(NO3)3·xH2O，adamas，99.99%； 四甲基氢氧化铵（TMAOH），上海阿拉丁，25wt%水溶液，分析纯 | 水热合成 | 干压成型 | 1300 | 5h | Y/Sc | 101.9/87 | +3 | 8%/3% | c | 800 | 0.01168902
822 | 实验室自制 | ZrOCl2·8H2O，上海阿拉丁，99%； Y(NO3)3·6H2O，Adamas，99.9%；Sc(NO3)3·xH2O，adamas，99.99%； 四甲基氢氧化铵（TMAOH），上海阿拉丁，25wt%水溶液，分析纯 | 水热合成 | 干压成型 | 1300 | 5h | Y/Sc | 101.9/87 | +3 | 8%/3% | c | 800 | 0.01169837
823 | 实验室自制 | ZrOCl2·8H2O，上海阿拉丁，99%； Y(NO3)3·6H2O，Adamas，99.9%；Sc(NO3)3·xH2O，adamas，99.99%； 四甲基氢氧化铵（TMAOH），上海阿拉丁，25wt%水溶液，分析纯 | 水热合成 | 干压成型 | 1300 | 5h | Y/Sc | 101.9/87 | +3 | 8%/3% | c | 750 | 0.007220305
824 | 实验室自制 | ZrOCl2·8H2O，上海阿拉丁，99%； Y(NO3)3·6H2O，Adamas，99.9%；Sc(NO3)3·xH2O，adamas，99.99%； 四甲基氢氧化铵（TMAOH），上海阿拉丁，25wt%水溶液，分析纯 | 水热合成 | 干压成型 | 1300 | 5h | Y/Sc | 101.9/87 | +3 | 8%/3% | c | 750 | 0.007251071
825 | 实验室自制 | ZrOCl2·8H2O，上海阿拉丁，99%； Y(NO3)3·6H2O，Adamas，99.9%；Sc(NO3)3·xH2O，adamas，99.99%； 四甲基氢氧化铵（TMAOH），上海阿拉丁，25wt%水溶液，分析纯 | 水热合成 | 干压成型 | 1300 | 5h | Y/Sc | 101.9/87 | +3 | 8%/3% | c | 700 | 0.004176921
826 | 实验室自制 | ZrOCl2·8H2O，上海阿拉丁，99%； Y(NO3)3·6H2O，Adamas，99.9%；Sc(NO3)3·xH2O，adamas，99.99%； 四甲基氢氧化铵（TMAOH），上海阿拉丁，25wt%水溶液，分析纯 | 水热合成 | 干压成型 | 1300 | 5h | Y/Sc | 101.9/87 | +3 | 8%/3% | c | 700 | 0.004183488
827 | 实验室自制 | ZrOCl2·8H2O，上海阿拉丁，99%； Y(NO3)3·6H2O，Adamas，99.9%；Sc(NO3)3·xH2O，adamas，99.99%； 四甲基氢氧化铵（TMAOH），上海阿拉丁，25wt%水溶液，分析纯 | 水热合成 | 干压成型 | 1300 | 5h | Y/Sc | 101.9/87 | +3 | 8%/3% | c | 650 | 0.002196454
828 | 实验室自制 | ZrOCl2·8H2O，上海阿拉丁，99%； Y(NO3)3·6H2O，Adamas，99.9%；Sc(NO3)3·xH2O，adamas，99.99%； 四甲基氢氧化铵（TMAOH），上海阿拉丁，25wt%水溶液，分析纯 | 水热合成 | 干压成型 | 1300 | 5h | Y/Sc | 101.9/87 | +3 | 8%/3% | c | 650 | 0.002195024
829 | 实验室自制 | ZrOCl2·8H2O，上海阿拉丁，99%； Y(NO3)3·6H2O，Adamas，99.9%；Sc(NO3)3·xH2O，adamas，99.99%； 四甲基氢氧化铵（TMAOH），上海阿拉丁，25wt%水溶液，分析纯 | 水热合成 | 干压成型 | 1300 | 5h | Y/Sc | 101.9/87 | +3 | 8%/3% | c | 600 | 0.001041216
830 | 实验室自制 | ZrOCl2·8H2O，上海阿拉丁，99%； Y(NO3)3·6H2O，Adamas，99.9%；Sc(NO3)3·xH2O，adamas，99.99%； 四甲基氢氧化铵（TMAOH），上海阿拉丁，25wt%水溶液，分析纯 | 水热合成 | 干压成型 | 1300 | 5h | Y/Sc | 101.9/87 | +3 | 8%/3% | c | 600 | 0.001041146
831 | 实验室自制 | ZrOCl2·8H2O，上海阿拉丁，99%； Y(NO3)3·6H2O，Adamas，99.9%；Sc(NO3)3·xH2O，adamas，99.99%； 四甲基氢氧化铵（TMAOH），上海阿拉丁，25wt%水溶液，分析纯 | 水热合成 | 干压成型 | 1300 | 5h | Y/Sc | 101.9/87 | +3 | 8%/3% | c | 550 | 0.0004434534
832 | 实验室自制 | ZrOCl2·8H2O，上海阿拉丁，99%； Y(NO3)3·6H2O，Adamas，99.9%；Sc(NO3)3·xH2O，adamas，99.99%； 四甲基氢氧化铵（TMAOH），上海阿拉丁，25wt%水溶液，分析纯 | 水热合成 | 干压成型 | 1300 | 5h | Y/Sc | 101.9/87 | +3 | 8%/3% | c | 550 | 0.0004363975
833 | 实验室自制 | ZrOCl2·8H2O，上海阿拉丁，99%； Y(NO3)3·6H2O，Adamas，99.9%；Sc(NO3)3·xH2O，adamas，99.99%； 四甲基氢氧化铵（TMAOH），上海阿拉丁，25wt%水溶液，分析纯 | 水热合成 | 干压成型 | 1300 | 5h | Y/Sc | 101.9/87 | +3 | 8%/3% | c | 500 | 0.0001682357
834 | 实验室自制 | ZrOCl2·8H2O，上海阿拉丁，99%； Y(NO3)3·6H2O，Adamas，99.9%；Sc(NO3)3·xH2O，adamas，99.99%； 四甲基氢氧化铵（TMAOH），上海阿拉丁，25wt%水溶液，分析纯 | 水热合成 | 干压成型 | 1300 | 5h | Y/Sc | 101.9/87 | +3 | 8%/3% | c | 500 | 0.0001672262
835 | 实验室自制 | ZrOCl2·8H2O，上海阿拉丁，99%； Y(NO3)3·6H2O，Adamas，99.9%；Sc(NO3)3·xH2O，adamas，99.99%； 四甲基氢氧化铵（TMAOH），上海阿拉丁，25wt%水溶液，分析纯 | 水热合成 | 干压成型 | 1500 | 5h | Y/Sc | 101.9/87 | +3 | 8%/3% | c | 850 | 0.0306958
836 | 实验室自制 | ZrOCl2·8H2O，上海阿拉丁，99%； Y(NO3)3·6H2O，Adamas，99.9%；Sc(NO3)3·xH2O，adamas，99.99%； 四甲基氢氧化铵（TMAOH），上海阿拉丁，25wt%水溶液，分析纯 | 水热合成 | 干压成型 | 1500 | 5h | Y/Sc | 101.9/87 | +3 | 8%/3% | c | 850 | 0.03065567
837 | 实验室自制 | ZrOCl2·8H2O，上海阿拉丁，99%； Y(NO3)3·6H2O，Adamas，99.9%；Sc(NO3)3·xH2O，adamas，99.99%； 四甲基氢氧化铵（TMAOH），上海阿拉丁，25wt%水溶液，分析纯 | 水热合成 | 干压成型 | 1500 | 5h | Y/Sc | 101.9/87 | +3 | 8%/3% | c | 800 | 0.02070986
838 | 实验室自制 | ZrOCl2·8H2O，上海阿拉丁，99%； Y(NO3)3·6H2O，Adamas，99.9%；Sc(NO3)3·xH2O，adamas，99.99%； 四甲基氢氧化铵（TMAOH），上海阿拉丁，25wt%水溶液，分析纯 | 水热合成 | 干压成型 | 1500 | 5h | Y/Sc | 101.9/87 | +3 | 8%/3% | c | 800 | 0.02067777
839 | 实验室自制 | ZrOCl2·8H2O，上海阿拉丁，99%； Y(NO3)3·6H2O，Adamas，99.9%；Sc(NO3)3·xH2O，adamas，99.99%； 四甲基氢氧化铵（TMAOH），上海阿拉丁，25wt%水溶液，分析纯 | 水热合成 | 干压成型 | 1500 | 5h | Y/Sc | 101.9/87 | +3 | 8%/3% | c | 750 | 0.01301509
840 | 实验室自制 | ZrOCl2·8H2O，上海阿拉丁，99%； Y(NO3)3·6H2O，Adamas，99.9%；Sc(NO3)3·xH2O，adamas，99.99%； 四甲基氢氧化铵（TMAOH），上海阿拉丁，25wt%水溶液，分析纯 | 水热合成 | 干压成型 | 1500 | 5h | Y/Sc | 101.9/87 | +3 | 8%/3% | c | 750 | 0.01299462
841 | 实验室自制 | ZrOCl2·8H2O，上海阿拉丁，99%； Y(NO3)3·6H2O，Adamas，99.9%；Sc(NO3)3·xH2O，adamas，99.99%； 四甲基氢氧化铵（TMAOH），上海阿拉丁，25wt%水溶液，分析纯 | 水热合成 | 干压成型 | 1500 | 5h | Y/Sc | 101.9/87 | +3 | 8%/3% | c | 700 | 0.007536098
842 | 实验室自制 | ZrOCl2·8H2O，上海阿拉丁，99%； Y(NO3)3·6H2O，Adamas，99.9%；Sc(NO3)3·xH2O，adamas，99.99%； 四甲基氢氧化铵（TMAOH），上海阿拉丁，25wt%水溶液，分析纯 | 水热合成 | 干压成型 | 1500 | 5h | Y/Sc | 101.9/87 | +3 | 8%/3% | c | 700 | 0.007531026
843 | 实验室自制 | ZrOCl2·8H2O，上海阿拉丁，99%； Y(NO3)3·6H2O，Adamas，99.9%；Sc(NO3)3·xH2O，adamas，99.99%； 四甲基氢氧化铵（TMAOH），上海阿拉丁，25wt%水溶液，分析纯 | 水热合成 | 干压成型 | 1500 | 5h | Y/Sc | 101.9/87 | +3 | 8%/3% | c | 650 | 0.003955202
844 | 实验室自制 | ZrOCl2·8H2O，上海阿拉丁，99%； Y(NO3)3·6H2O，Adamas，99.9%；Sc(NO3)3·xH2O，adamas，99.99%； 四甲基氢氧化铵（TMAOH），上海阿拉丁，25wt%水溶液，分析纯 | 水热合成 | 干压成型 | 1500 | 5h | Y/Sc | 101.9/87 | +3 | 8%/3% | c | 650 | 0.003934359
845 | 实验室自制 | ZrOCl2·8H2O，上海阿拉丁，99%； Y(NO3)3·6H2O，Adamas，99.9%；Sc(NO3)3·xH2O，adamas，99.99%； 四甲基氢氧化铵（TMAOH），上海阿拉丁，25wt%水溶液，分析纯 | 水热合成 | 干压成型 | 1500 | 5h | Y/Sc | 101.9/87 | +3 | 8%/3% | c | 600 | 0.001840347
846 | 实验室自制 | ZrOCl2·8H2O，上海阿拉丁，99%； Y(NO3)3·6H2O，Adamas，99.9%；Sc(NO3)3·xH2O，adamas，99.99%； 四甲基氢氧化铵（TMAOH），上海阿拉丁，25wt%水溶液，分析纯 | 水热合成 | 干压成型 | 1500 | 5h | Y/Sc | 101.9/87 | +3 | 8%/3% | c | 600 | 0.001838139
847 | 实验室自制 | ZrOCl2·8H2O，上海阿拉丁，99%； Y(NO3)3·6H2O，Adamas，99.9%；Sc(NO3)3·xH2O，adamas，99.99%； 四甲基氢氧化铵（TMAOH），上海阿拉丁，25wt%水溶液，分析纯 | 水热合成 | 干压成型 | 1500 | 5h | Y/Sc | 101.9/87 | +3 | 8%/3% | c | 550 | 0.0007543307
848 | 实验室自制 | ZrOCl2·8H2O，上海阿拉丁，99%； Y(NO3)3·6H2O，Adamas，99.9%；Sc(NO3)3·xH2O，adamas，99.99%； 四甲基氢氧化铵（TMAOH），上海阿拉丁，25wt%水溶液，分析纯 | 水热合成 | 干压成型 | 1500 | 5h | Y/Sc | 101.9/87 | +3 | 8%/3% | c | 550 | 0.00074842
849 | 实验室自制 | ZrOCl2·8H2O，上海阿拉丁，99%； Y(NO3)3·6H2O，Adamas，99.9%；Sc(NO3)3·xH2O，adamas，99.99%； 四甲基氢氧化铵（TMAOH），上海阿拉丁，25wt%水溶液，分析纯 | 水热合成 | 干压成型 | 1500 | 5h | Y/Sc | 101.9/87 | +3 | 8%/3% | c | 500 | 0.000268861
850 | 实验室自制 | ZrOCl2·8H2O，上海阿拉丁，99%； Y(NO3)3·6H2O，Adamas，99.9%；Sc(NO3)3·xH2O，adamas，99.99%； 四甲基氢氧化铵（TMAOH），上海阿拉丁，25wt%水溶液，分析纯 | 水热合成 | 干压成型 | 1500 | 5h | Y/Sc | 101.9/87 | +3 | 8%/3% | c | 500 | 0.0002686417
851 | 实验室自制 | 氧化锆，200nm；氧化钇，200nm | 固相合成 | 干压成型 | 1500 | 5h | Y | 101.9 | +3 | 8% | m/t | 450 | 0.00028108
852 | 实验室自制 | 氧化锆，200nm；氧化钇，200nm | 固相合成 | 干压成型 | 1500 | 5h | Y | 101.9 | +3 | 8% | m/t | 450 | 0.0002871675
853 | 实验室自制 | 氧化锆，200nm；氧化钇，200nm | 固相合成 | 干压成型 | 1500 | 5h | Y | 101.9 | +3 | 8% | m/t | 500 | 0.0006975271
854 | 实验室自制 | 氧化锆，200nm；氧化钇，200nm | 固相合成 | 干压成型 | 1500 | 5h | Y | 101.9 | +3 | 8% | m/t | 500 | 0.0007177467
855 | 实验室自制 | 氧化锆，200nm；氧化钇，200nm | 固相合成 | 干压成型 | 1500 | 5h | Y | 101.9 | +3 | 8% | m/t | 550 | 0.001772441
856 | 实验室自制 | 氧化锆，200nm；氧化钇，200nm | 固相合成 | 干压成型 | 1500 | 5h | Y | 101.9 | +3 | 8% | m/t | 550 | 0.001780434
857 | 实验室自制 | 氧化锆，200nm；氧化钇，200nm | 固相合成 | 干压成型 | 1500 | 5h | Y | 101.9 | +3 | 8% | m/t | 600 | 0.003811438
858 | 实验室自制 | 氧化锆，200nm；氧化钇，200nm | 固相合成 | 干压成型 | 1500 | 5h | Y | 101.9 | +3 | 8% | m/t | 600 | 0.00383405
859 | 实验室自制 | 氧化锆，200nm；氧化钇，200nm | 固相合成 | 干压成型 | 1500 | 5h | Y | 101.9 | +3 | 8% | m/t | 650 | 0.007439256
860 | 实验室自制 | 氧化锆，200nm；氧化钇，200nm | 固相合成 | 干压成型 | 1500 | 5h | Y | 101.9 | +3 | 8% | m/t | 650 | 0.00744094
861 | 实验室自制 | 氧化锆，200nm；氧化钇，200nm | 固相合成 | 干压成型 | 1500 | 5h | Y | 101.9 | +3 | 8% | m/t | 700 | 0.01305452
862 | 实验室自制 | 氧化锆，200nm；氧化钇，200nm | 固相合成 | 干压成型 | 1500 | 5h | Y | 101.9 | +3 | 8% | m/t | 700 | 0.01308384
863 | 实验室自制 | 氧化锆，200nm；氧化钇，200nm | 固相合成 | 干压成型 | 1500 | 5h | Y | 101.9 | +3 | 8% | m/t | 750 | 0.02112272
864 | 实验室自制 | 氧化锆，200nm；氧化钇，200nm | 固相合成 | 干压成型 | 1500 | 5h | Y | 101.9 | +3 | 8% | m/t | 750 | 0.02113525
865 | 实验室自制 | 氧化锆，200nm；氧化钇，200nm | 固相合成 | 干压成型 | 1500 | 5h | Y | 101.9 | +3 | 8% | m/t | 800 | 0.03175549
866 | 实验室自制 | 氧化锆，200nm；氧化钇，200nm | 固相合成 | 干压成型 | 1500 | 5h | Y | 101.9 | +3 | 8% | m/t | 800 | 0.03178905
867 | 实验室自制 | 氧化锆，200nm；氧化钇，200nm | 固相合成 | 干压成型 | 1500 | 5h | Y | 101.9 | +3 | 8% | m/t | 850 | 0.04475753
868 | 实验室自制 | 氧化锆，200nm；氧化钇，200nm | 固相合成 | 干压成型 | 1500 | 5h | Y | 101.9 | +3 | 8% | m/t | 850 | 0.04478687
869 | 实验室自制 | 氧化锆，200nm；氧化钇，200nm；氧化铋 | 固相合成 | 干压成型 | 1500 | 5h | Y/Bi | 101.9/96 | +3 | 8%/3% | m/t | 550 | 0.0001017835
870 | 实验室自制 | 氧化锆，200nm；氧化钇，200nm；氧化铋 | 固相合成 | 干压成型 | 1500 | 5h | Y/Bi | 101.9/96 | +3 | 8%/3% | m/t | 550 | 0.0001016158
871 | 实验室自制 | 氧化锆，200nm；氧化钇，200nm；氧化铋 | 固相合成 | 干压成型 | 1500 | 5h | Y/Bi | 101.9/96 | +3 | 8%/3% | m/t | 650 | 0.0003421743
872 | 实验室自制 | 氧化锆，200nm；氧化钇，200nm；氧化铋 | 固相合成 | 干压成型 | 1500 | 5h | Y/Bi | 101.9/96 | +3 | 8%/3% | m/t | 650 | 0.0003417744
873 | 实验室自制 | 氧化锆，200nm；氧化钇，200nm；氧化铋 | 固相合成 | 干压成型 | 1500 | 5h | Y/Bi | 101.9/96 | +3 | 8%/3% | m/t | 700 | 0.0007102358
874 | 实验室自制 | 氧化锆，200nm；氧化钇，200nm；氧化铋 | 固相合成 | 干压成型 | 1500 | 5h | Y/Bi | 101.9/96 | +3 | 8%/3% | m/t | 700 | 0.000708435
875 | 实验室自制 | 氧化锆，200nm；氧化钇，200nm；氧化铋 | 固相合成 | 干压成型 | 1500 | 5h | Y/Bi | 101.9/96 | +3 | 8%/3% | m/t | 750 | 0.001294978
876 | 实验室自制 | 氧化锆，200nm；氧化钇，200nm；氧化铋 | 固相合成 | 干压成型 | 1500 | 5h | Y/Bi | 101.9/96 | +3 | 8%/3% | m/t | 750 | 0.001292793
877 | 实验室自制 | 氧化锆，200nm；氧化钇，200nm；氧化铋 | 固相合成 | 干压成型 | 1500 | 5h | Y/Bi | 101.9/96 | +3 | 8%/3% | m/t | 800 | 0.002220398
878 | 实验室自制 | 氧化锆，200nm；氧化钇，200nm；氧化铋 | 固相合成 | 干压成型 | 1500 | 5h | Y/Bi | 101.9/96 | +3 | 8%/3% | m/t | 800 | 0.002219508
879 | 实验室自制 | 氧化锆，200nm；氧化钇，200nm；氧化铋 | 固相合成 | 干压成型 | 1500 | 5h | Y/Bi | 101.9/96 | +3 | 8%/3% | m/t | 850 | 0.003437925
880 | 实验室自制 | 氧化锆，200nm；氧化钇，200nm；氧化铋 | 固相合成 | 干压成型 | 1500 | 5h | Y/Bi | 101.9/96 | +3 | 8%/3% | m/t | 850 | 0.003474667
881 | 实验室自制 | 氧化锆，200nm；氧化钇，200nm；氧化铋 | 固相合成 | 干压成型 | 1500 | 5h | Y/Bi | 101.9/96 | +3 | 8%/5% | m/t | 500 | 7.175037e-05
882 | 实验室自制 | 氧化锆，200nm；氧化钇，200nm；氧化铋 | 固相合成 | 干压成型 | 1500 | 5h | Y/Bi | 101.9/96 | +3 | 8%/5% | m/t | 550 | 0.0001021899
883 | 实验室自制 | 氧化锆，200nm；氧化钇，200nm；氧化铋 | 固相合成 | 干压成型 | 1500 | 5h | Y/Bi | 101.9/96 | +3 | 8%/5% | m/t | 550 | 0.0001020239
884 | 实验室自制 | 氧化锆，200nm；氧化钇，200nm；氧化铋 | 固相合成 | 干压成型 | 1500 | 5h | Y/Bi | 101.9/96 | +3 | 8%/5% | m/t | 600 | 0.0001804653
885 | 实验室自制 | 氧化锆，200nm；氧化钇，200nm；氧化铋 | 固相合成 | 干压成型 | 1500 | 5h | Y/Bi | 101.9/96 | +3 | 8%/5% | m/t | 600 | 0.0001799617
886 | 实验室自制 | 氧化锆，200nm；氧化钇，200nm；氧化铋 | 固相合成 | 干压成型 | 1500 | 5h | Y/Bi | 101.9/96 | +3 | 8%/5% | m/t | 650 | 0.0003452784
887 | 实验室自制 | 氧化锆，200nm；氧化钇，200nm；氧化铋 | 固相合成 | 干压成型 | 1500 | 5h | Y/Bi | 101.9/96 | +3 | 8%/5% | m/t | 650 | 0.0003451988
888 | 实验室自制 | 氧化锆，200nm；氧化钇，200nm；氧化铋 | 固相合成 | 干压成型 | 1500 | 5h | Y/Bi | 101.9/96 | +3 | 8%/5% | m/t | 700 | 0.0007471936
889 | 实验室自制 | 氧化锆，200nm；氧化钇，200nm；氧化铋 | 固相合成 | 干压成型 | 1500 | 5h | Y/Bi | 101.9/96 | +3 | 8%/5% | m/t | 700 | 0.0007451037
890 | 实验室自制 | 氧化锆，200nm；氧化钇，200nm；氧化铋 | 固相合成 | 干压成型 | 1500 | 5h | Y/Bi | 101.9/96 | +3 | 8%/5% | m/t | 750 | 0.001411217
891 | 实验室自制 | 氧化锆，200nm；氧化钇，200nm；氧化铋 | 固相合成 | 干压成型 | 1500 | 5h | Y/Bi | 101.9/96 | +3 | 8%/5% | m/t | 750 | 0.001409987
892 | 实验室自制 | 氧化锆，200nm；氧化钇，200nm；氧化铋 | 固相合成 | 干压成型 | 1500 | 5h | Y/Bi | 101.9/96 | +3 | 8%/5% | m/t | 800 | 0.002516889
893 | 实验室自制 | 氧化锆，200nm；氧化钇，200nm；氧化铋 | 固相合成 | 干压成型 | 1500 | 5h | Y/Bi | 101.9/96 | +3 | 8%/5% | m/t | 800 | 0.002513243
894 | 实验室自制 | 氧化锆，200nm；氧化钇，200nm；氧化铋 | 固相合成 | 干压成型 | 1500 | 5h | Y/Bi | 101.9/96 | +3 | 8%/5% | m/t | 850 | 0.004103437
895 | 实验室自制 | 氧化锆，200nm；氧化钇，200nm；氧化铋 | 固相合成 | 干压成型 | 1500 | 5h | Y/Bi | 101.9/96 | +3 | 8%/5% | m/t | 850 | 0.004142368
896 | 实验室自制 | 氧化锆，200nm；氧化钇，200nm；氧化铋 | 固相合成 | 干压成型 | 1500 | 5h | Y/Bi | 101.9/96 | +3 | 8%/10% | m/t | 450 | 0.0001016305
897 | 实验室自制 | 氧化锆，200nm；氧化钇，200nm；氧化铋 | 固相合成 | 干压成型 | 1500 | 5h | Y/Bi | 101.9/96 | +3 | 8%/10% | m/t | 450 | 0.0001015995
898 | 实验室自制 | 氧化锆，200nm；氧化钇，200nm；氧化铋 | 固相合成 | 干压成型 | 1500 | 5h | Y/Bi | 101.9/96 | +3 | 8%/10% | m/t | 500 | 0.0002255796
899 | 实验室自制 | 氧化锆，200nm；氧化钇，200nm；氧化铋 | 固相合成 | 干压成型 | 1500 | 5h | Y/Bi | 101.9/96 | +3 | 8%/10% | m/t | 500 | 0.0002270695
900 | 实验室自制 | 氧化锆，200nm；氧化钇，200nm；氧化铋 | 固相合成 | 干压成型 | 1500 | 5h | Y/Bi | 101.9/96 | +3 | 8%/10% | m/t | 550 | 0.0004008502
901 | 实验室自制 | 氧化锆，200nm；氧化钇，200nm；氧化铋 | 固相合成 | 干压成型 | 1500 | 5h | Y/Bi | 101.9/96 | +3 | 8%/10% | m/t | 550 | 0.0004033558
902 | 实验室自制 | 氧化锆，200nm；氧化钇，200nm；氧化铋 | 固相合成 | 干压成型 | 1500 | 5h | Y/Bi | 101.9/96 | +3 | 8%/10% | m/t | 600 | 0.0007538276
903 | 实验室自制 | 氧化锆，200nm；氧化钇，200nm；氧化铋 | 固相合成 | 干压成型 | 1500 | 5h | Y/Bi | 101.9/96 | +3 | 8%/10% | m/t | 600 | 0.0007535338
904 | 实验室自制 | 氧化锆，200nm；氧化钇，200nm；氧化铋 | 固相合成 | 干压成型 | 1500 | 5h | Y/Bi | 101.9/96 | +3 | 8%/10% | m/t | 650 | 0.00178078
905 | 实验室自制 | 氧化锆，200nm；氧化钇，200nm；氧化铋 | 固相合成 | 干压成型 | 1500 | 5h | Y/Bi | 101.9/96 | +3 | 8%/10% | m/t | 650 | 0.00177627
906 | 实验室自制 | 氧化锆，200nm；氧化钇，200nm；氧化铋 | 固相合成 | 干压成型 | 1500 | 5h | Y/Bi | 101.9/96 | +3 | 8%/10% | m/t | 700 | 0.004227324
907 | 实验室自制 | 氧化锆，200nm；氧化钇，200nm；氧化铋 | 固相合成 | 干压成型 | 1500 | 5h | Y/Bi | 101.9/96 | +3 | 8%/10% | m/t | 700 | 0.00421677
908 | 实验室自制 | 氧化锆，200nm；氧化钇，200nm；氧化铋 | 固相合成 | 干压成型 | 1500 | 5h | Y/Bi | 101.9/96 | +3 | 8%/10% | m/t | 750 | 0.008429615
909 | 实验室自制 | 氧化锆，200nm；氧化钇，200nm；氧化铋 | 固相合成 | 干压成型 | 1500 | 5h | Y/Bi | 101.9/96 | +3 | 8%/10% | m/t | 750 | 0.008434334
910 | 实验室自制 | 氧化锆，200nm；氧化钇，200nm；氧化铋 | 固相合成 | 干压成型 | 1500 | 5h | Y/Bi | 101.9/96 | +3 | 8%/10% | m/t | 800 | 0.01457464
911 | 实验室自制 | 氧化锆，200nm；氧化钇，200nm；氧化铋 | 固相合成 | 干压成型 | 1500 | 5h | Y/Bi | 101.9/96 | +3 | 8%/10% | m/t | 800 | 0.01457756
912 | 实验室自制 | 氧化锆，200nm；氧化钇，200nm；氧化铋 | 固相合成 | 干压成型 | 1500 | 5h | Y/Bi | 101.9/96 | +3 | 8%/10% | m/t | 850 | 0.02260572
913 | 实验室自制 | 氧化锆，200nm；氧化钇，200nm；氧化铋 | 固相合成 | 干压成型 | 1500 | 5h | Y/Bi | 101.9/96 | +3 | 8%/10% | m/t | 850 | 0.02271966
914 | 实验室自制 | 氧化锆，200nm；TMPTA；HDDA；EDA；BYK-110；TPO | 商品化 | 3D打印成型 | 1450 | 4h | Y | 101.9 | +3 | 8% | c/t | 800 | 0.021235
915 | 实验室自制 | 氧化锆，200nm；TMPTA；HDDA；EDA；BYK-110；TPO | 商品化 | 3D打印成型 | 1450 | 4h | Y | 101.9 | +3 | 8% | c/t | 800 | 0.020765
916 | 实验室自制 | 氧化锆，200nm；TMPTA；HDDA；EDA；BYK-110；TPO | 商品化 | 3D打印成型 | 1450 | 4h | Y | 101.9 | +3 | 8% | c/t | 800 | 0.020987
917 | 实验室自制 | 氧化锆，200nm；TMPTA；HDDA；EDA；BYK-110；TPO | 商品化 | 3D打印成型 | 1450 | 4h | Y | 101.9 | +3 | 8% | c/t | 800 | 0.020138
918 | 实验室自制 | 氧化锆，200nm；TMPTA；HDDA；EDA；BYK-110；TPO | 商品化 | 3D打印成型 | 1450 | 4h | Y | 101.9 | +3 | 8% | c/t | 800 | 0.018347
919 | 实验室自制 | 氧化锆，200nm；TMPTA；HDDA；EDA；BYK-110；TPO | 商品化 | 3D打印成型 | 1450 | 4h | Y | 101.9 | +3 | 8% | c/t | 800 | 0.0183489
920 | 实验室自制 | 氧化锆，200nm；TMPTA；HDDA；EDA；BYK-110；TPO | 商品化 | 3D打印成型 | 1450 | 4h | Y | 101.9 | +3 | 8% | c/t | 800 | 0.019387
921 | 实验室自制 | 氧化锆，200nm；TMPTA；HDDA；EDA；BYK-110；TPO | 商品化 | 3D打印成型 | 1450 | 4h | Y | 101.9 | +3 | 8% | c/t | 750 | 0.011652
922 | 实验室自制 | 氧化锆，200nm；TMPTA；HDDA；EDA；BYK-110；TPO | 商品化 | 3D打印成型 | 1450 | 4h | Y | 101.9 | +3 | 8% | c/t | 750 | 0.012476
923 | 实验室自制 | 氧化锆，200nm；TMPTA；HDDA；EDA；BYK-110；TPO | 商品化 | 3D打印成型 | 1450 | 4h | Y | 101.9 | +3 | 8% | c/t | 750 | 0.012312
924 | 实验室自制 | 氧化锆，200nm；TMPTA；HDDA；EDA；BYK-110；TPO | 商品化 | 3D打印成型 | 1450 | 4h | Y | 101.9 | +3 | 8% | c/t | 750 | 0.011873
925 | 实验室自制 | 氧化锆，200nm；TMPTA；HDDA；EDA；BYK-110；TPO | 商品化 | 3D打印成型 | 1450 | 4h | Y | 101.9 | +3 | 8% | c/t | 750 | 0.011962
926 | 实验室自制 | 氧化锆，200nm；TMPTA；HDDA；EDA；BYK-110；TPO | 商品化 | 3D打印成型 | 1450 | 4h | Y | 101.9 | +3 | 8% | c/t | 700 | 0.007154
927 | 实验室自制 | 氧化锆，200nm；TMPTA；HDDA；EDA；BYK-110；TPO | 商品化 | 3D打印成型 | 1450 | 4h | Y | 101.9 | +3 | 8% | c/t | 700 | 0.004232
928 | 实验室自制 | 氧化锆，200nm；TMPTA；HDDA；EDA；BYK-110；TPO | 商品化 | 3D打印成型 | 1450 | 4h | Y | 101.9 | +3 | 8% | c/t | 700 | 0.006712
929 | 实验室自制 | 氧化锆，200nm；TMPTA；HDDA；EDA；BYK-110；TPO | 商品化 | 3D打印成型 | 1450 | 4h | Y | 101.9 | +3 | 8% | c/t | 700 | 0.006341
930 | 实验室自制 | 氧化锆，200nm；TMPTA；HDDA；EDA；BYK-110；TPO | 商品化 | 3D打印成型 | 1450 | 4h | Y | 101.9 | +3 | 8% | c/t | 700 | 0.006783
931 | 实验室自制 | 氧化锆，200nm；TMPTA；HDDA；EDA；BYK-110；TPO | 商品化 | 3D打印成型 | 1450 | 4h | Y | 101.9 | +3 | 8% | c/t | 650 | 0.003871
932 | 实验室自制 | 氧化锆，200nm；TMPTA；HDDA；EDA；BYK-110；TPO | 商品化 | 3D打印成型 | 1450 | 4h | Y | 101.9 | +3 | 8% | c/t | 650 | 0.003981
933 | 实验室自制 | 氧化锆，200nm；TMPTA；HDDA；EDA；BYK-110；TPO | 商品化 | 3D打印成型 | 1450 | 4h | Y | 101.9 | +3 | 8% | c/t | 650 | 0.003989
934 | 实验室自制 | 氧化锆，200nm；TMPTA；HDDA；EDA；BYK-110；TPO | 商品化 | 3D打印成型 | 1450 | 4h | Y | 101.9 | +3 | 8% | c/t | 650 | 0.004102
935 | 实验室自制 | 氧化锆，200nm；TMPTA；HDDA；EDA；BYK-110；TPO | 商品化 | 3D打印成型 | 1450 | 4h | Y | 101.9 | +3 | 8% | c/t | 650 | 0.004016
936 | 实验室自制 | 氧化锆，200nm；TMPTA；HDDA；EDA；BYK-110；TPO | 商品化 | 3D打印成型 | 1450 | 4h | Y | 101.9 | +3 | 8% | c/t | 600 | 0.001987
937 | 实验室自制 | 氧化锆，200nm；TMPTA；HDDA；EDA；BYK-110；TPO | 商品化 | 3D打印成型 | 1450 | 4h | Y | 101.9 | +3 | 8% | c/t | 600 | 0.002038
938 | 实验室自制 | 氧化锆，200nm；TMPTA；HDDA；EDA；BYK-110；TPO | 商品化 | 3D打印成型 | 1450 | 4h | Y | 101.9 | +3 | 8% | c/t | 600 | 0.001879
939 | 实验室自制 | 氧化锆，200nm；TMPTA；HDDA；EDA；BYK-110；TPO | 商品化 | 3D打印成型 | 1450 | 4h | Y | 101.9 | +3 | 8% | c/t | 600 | 0.001983
940 | 实验室自制 | 氧化锆，200nm；TMPTA；HDDA；EDA；BYK-110；TPO | 商品化 | 3D打印成型 | 1450 | 4h | Y | 101.9 | +3 | 8% | c/t | 600 | 0.001832
941 | 实验室自制 | 氧化锆，200nm；TMPTA；HDDA；EDA；BYK-110；TPO | 商品化 | 3D打印成型 | 1300 | 4h | Y | 101.9 | +3 | 8% | c/t | 800 | 0.019322
942 | 实验室自制 | 氧化锆，200nm；TMPTA；HDDA；EDA；BYK-110；TPO | 商品化 | 3D打印成型 | 1300 | 4h | Y | 101.9 | +3 | 8% | c/t | 800 | 0.01987
943 | 实验室自制 | 氧化锆，200nm；TMPTA；HDDA；EDA；BYK-110；TPO | 商品化 | 3D打印成型 | 1300 | 4h | Y | 101.9 | +3 | 8% | c/t | 800 | 0.019321
944 | 实验室自制 | 氧化锆，200nm；TMPTA；HDDA；EDA；BYK-110；TPO | 商品化 | 3D打印成型 | 1300 | 4h | Y | 101.9 | +3 | 8% | c/t | 800 | 0.020392
945 | 实验室自制 | 氧化锆，200nm；TMPTA；HDDA；EDA；BYK-110；TPO | 商品化 | 3D打印成型 | 1300 | 4h | Y | 101.9 | +3 | 8% | c/t | 750 | 0.012238
946 | 实验室自制 | 氧化锆，200nm；TMPTA；HDDA；EDA；BYK-110；TPO-L | 商品化 | 3D打印成型 | 1300 | 4h | Y | 101.9 | +3 | 8% | c/t | 750 | 0.012387
947 | 实验室自制 | 氧化锆，200nm；TMPTA；HDDA；EDA；BYK-110；TPO-L | 商品化 | 3D打印成型 | 1300 | 4h | Y | 101.9 | +3 | 8% | c/t | 750 | 0.012763
948 | 实验室自制 | 氧化锆，200nm；TMPTA；HDDA；EDA；BYK-110；TPO-L | 商品化 | 3D打印成型 | 1300 | 4h | Y | 101.9 | +3 | 8% | c/t | 700 | 0.006832
949 | 实验室自制 | 氧化锆，200nm；TMPTA；HDDA；EDA；BYK-110；TPO-L | 商品化 | 3D打印成型 | 1300 | 4h | Y | 101.9 | +3 | 8% | c/t | 700 | 0.006321
950 | 实验室自制 | 氧化锆，200nm；TMPTA；HDDA；EDA；BYK-110；TPO-L | 商品化 | 3D打印成型 | 1300 | 4h | Y | 101.9 | +3 | 8% | c/t | 650 | 0.004398
951 | 实验室自制 | 氧化锆，200nm；TMPTA；HDDA；EDA；BYK-110；TPO-L | 商品化 | 3D打印成型 | 1300 | 4h | Y | 101.9 | +3 | 8% | c/t | 650 | 0.003821
952 | 实验室自制 | 氧化锆，200nm；TMPTA；HDDA；EDA；BYK-110；TPO-L | 商品化 | 3D打印成型 | 1300 | 4h | Y | 101.9 | +3 | 8% | c/t | 650 | 0.003897
953 | 实验室自制 | 氧化锆，200nm；TMPTA；HDDA；EDA；BYK-110；TPO-L | 商品化 | 3D打印成型 | 1300 | 4h | Y | 101.9 | +3 | 8% | c/t | 650 | 0.003754
954 | 实验室自制 | 氧化锆，200nm；TMPTA；HDDA；EDA；BYK-110；TPO-L | 商品化 | 3D打印成型 | 1300 | 4h | Y | 101.9 | +3 | 8% | c/t | 600 | 0.002319
955 | 实验室自制 | 氧化锆，200nm；TMPTA；HDDA；EDA；BYK-110；TPO-L | 商品化 | 3D打印成型 | 1300 | 4h | Y | 101.9 | +3 | 8% | c/t | 600 | 0.001983
956 | 实验室自制 | 氧化锆，200nm；TMPTA；HDDA；EDA；BYK-110；TPO-L | 商品化 | 3D打印成型 | 1300 | 4h | Y | 101.9 | +3 | 8% | c/t | 600 | 0.002219
957 | 实验室自制 | 氧化锆，200nm；TMPTA；HDDA；EDA；BYK-110；TPO-L | 商品化 | 3D打印成型 | 1300 | 4h | Y | 101.9 | +3 | 8% | c/t | 600 | 0.001978
958 | 实验室自制 | 氧化锆，200nm；TMPTA；HDDA；EDA；BYK-110；TPO-L | 商品化 | 3D打印成型 | 1200 | 4h | Y | 101.9 | +3 | 8% | c/t | 800 | 0.018732
959 | 实验室自制 | 氧化锆，200nm；TMPTA；HDDA；EDA；BYK-110；TPO-L | 商品化 | 3D打印成型 | 1200 | 4h | Y | 101.9 | +3 | 8% | c/t | 800 | 0.019348
960 | 实验室自制 | 氧化锆，200nm；TMPTA；HDDA；EDA；BYK-110；TPO-L | 商品化 | 3D打印成型 | 1200 | 4h | Y | 101.9 | +3 | 8% | c/t | 800 | 0.019234
961 | 实验室自制 | 氧化锆，200nm；TMPTA；HDDA；EDA；BYK-110；TPO-L | 商品化 | 3D打印成型 | 1200 | 4h | Y | 101.9 | +3 | 8% | c/t | 800 | 0.018983
962 | 实验室自制 | 氧化锆，200nm；TMPTA；HDDA；EDA；BYK-110；TPO-L | 商品化 | 3D打印成型 | 1200 | 4h | Y | 101.9 | +3 | 8% | c/t | 800 | 0.019234
963 | 实验室自制 | 氧化锆，200nm；TMPTA；HDDA；EDA；BYK-110；TPO-L | 商品化 | 3D打印成型 | 1200 | 4h | Y | 101.9 | +3 | 8% | c/t | 750 | 0.011382
964 | 实验室自制 | 氧化锆，200nm；TMPTA；HDDA；EDA；BYK-110；TPO-L | 商品化 | 3D打印成型 | 1200 | 4h | Y | 101.9 | +3 | 8% | c/t | 750 | 0.011324
965 | 实验室自制 | 氧化锆，200nm；TMPTA；HDDA；EDA；BYK-110；TPO-L | 商品化 | 3D打印成型 | 1200 | 4h | Y | 101.9 | +3 | 8% | c/t | 750 | 0.011897
966 | 实验室自制 | 氧化锆，200nm；TMPTA；HDDA；EDA；BYK-110；TPO-L | 商品化 | 3D打印成型 | 1200 | 4h | Y | 101.9 | +3 | 8% | c/t | 750 | 0.0123847
967 | 实验室自制 | 氧化锆，200nm；TMPTA；HDDA；EDA；BYK-110；TPO-L | 商品化 | 3D打印成型 | 1200 | 4h | Y | 101.9 | +3 | 8% | c/t | 750 | 0.012134
968 | 实验室自制 | 氧化锆，200nm；TMPTA；HDDA；EDA；BYK-110；TPO-L | 商品化 | 3D打印成型 | 1200 | 4h | Y | 101.9 | +3 | 8% | c/t | 700 | 0.007823
969 | 实验室自制 | 氧化锆，200nm；TMPTA；HDDA；EDA；BYK-110；TPO | 商品化 | 3D打印成型 | 1200 | 4h | Y | 101.9 | +3 | 8% | c/t | 700 | 0.007828
970 | 实验室自制 | 氧化锆，200nm；TMPTA；HDDA；EDA；BYK-110；TPO | 商品化 | 3D打印成型 | 1200 | 4h | Y | 101.9 | +3 | 8% | c/t | 700 | 0.005877
971 | 实验室自制 | 氧化锆，200nm；TMPTA；HDDA；EDA；BYK-110；TPO | 商品化 | 3D打印成型 | 1200 | 4h | Y | 101.9 | +3 | 8% | c/t | 700 | 0.006983
972 | 实验室自制 | 氧化锆，200nm；TMPTA；HDDA；EDA；BYK-110；TPO | 商品化 | 3D打印成型 | 1200 | 4h | Y | 101.9 | +3 | 8% | c/t | 650 | 0.003892
973 | 实验室自制 | 氧化锆，200nm；TMPTA；HDDA；EDA；BYK-110；TPO | 商品化 | 3D打印成型 | 1200 | 4h | Y | 101.9 | +3 | 8% | c/t | 650 | 0.003982
974 | 实验室自制 | 氧化锆，200nm；TMPTA；HDDA；EDA；BYK-110；TPO | 商品化 | 3D打印成型 | 1200 | 4h | Y | 101.9 | +3 | 8% | c/t | 650 | 0.0039284
975 | 实验室自制 | 氧化锆，200nm；TMPTA；HDDA；EDA；BYK-110；TPO | 商品化 | 3D打印成型 | 1200 | 4h | Y | 101.9 | +3 | 8% | c/t | 650 | 0.003782
976 | 实验室自制 | 氧化锆，200nm；TMPTA；HDDA；EDA；BYK-110；TPO | 商品化 | 3D打印成型 | 1200 | 4h | Y | 101.9 | +3 | 8% | c/t | 600 | 0.001934
977 | 实验室自制 | 氧化锆，200nm；TMPTA；HDDA；EDA；BYK-110；TPO | 商品化 | 3D打印成型 | 1200 | 4h | Y | 101.9 | +3 | 8% | c/t | 600 | 0.002031
978 | 实验室自制 | 氧化锆，200nm；TMPTA；HDDA；EDA；BYK-110；TPO | 商品化 | 3D打印成型 | 1200 | 4h | Y | 101.9 | +3 | 8% | c/t | 600 | 0.001132
979 | 实验室自制 | 氧化锆，200nm；TMPTA；HDDA；EDA；BYK-110；TPO | 商品化 | 3D打印成型 | 1100 | 4h | Y | 101.9 | +3 | 8% | m/c | 800 | 0.01893
980 | 实验室自制 | 氧化锆，200nm；TMPTA；HDDA；EDA；BYK-110；TPO | 商品化 | 3D打印成型 | 1100 | 4h | Y | 101.9 | +3 | 8% | m/c | 800 | 0.01844
981 | 实验室自制 | 氧化锆，200nm；TMPTA；HDDA；EDA；BYK-110；TPO | 商品化 | 3D打印成型 | 1100 | 4h | Y | 101.9 | +3 | 8% | m/c | 800 | 0.018932
982 | 实验室自制 | 氧化锆，200nm；TMPTA；HDDA；EDA；BYK-110；TPO | 商品化 | 3D打印成型 | 1100 | 4h | Y | 101.9 | +3 | 8% | m/c | 800 | 0.01893
983 | 实验室自制 | 氧化锆，200nm；TMPTA；HDDA；EDA；BYK-110；TPO | 商品化 | 3D打印成型 | 1100 | 4h | Y | 101.9 | +3 | 8% | m/c | 800 | 0.017823
984 | 实验室自制 | 氧化锆，200nm；TMPTA；HDDA；EDA；BYK-110；TPO | 商品化 | 3D打印成型 | 1100 | 4h | Y | 101.9 | +3 | 8% | m/c | 750 | 0.01032
985 | 实验室自制 | 氧化锆，200nm；TMPTA；HDDA；EDA；BYK-110；TPO | 商品化 | 3D打印成型 | 1100 | 4h | Y | 101.9 | +3 | 8% | m/c | 750 | 0.011023
986 | 实验室自制 | 氧化锆，200nm；TMPTA；HDDA；EDA；BYK-110；TPO | 商品化 | 3D打印成型 | 1100 | 4h | Y | 101.9 | +3 | 8% | m/c | 750 | 0.01132
987 | 实验室自制 | 氧化锆，200nm；TMPTA；HDDA；EDA；BYK-110；TPO | 商品化 | 3D打印成型 | 1100 | 4h | Y | 101.9 | +3 | 8% | m/c | 750 | 0.010329
988 | 实验室自制 | 氧化锆，200nm；TMPTA；HDDA；EDA；BYK-110；TPO | 商品化 | 3D打印成型 | 1100 | 4h | Y | 101.9 | +3 | 8% | m/c | 750 | 0.011234
989 | 实验室自制 | 氧化锆，200nm；TMPTA；HDDA；EDA；BYK-110；TPO | 商品化 | 3D打印成型 | 1100 | 4h | Y | 101.9 | +3 | 8% | m/c | 700 | 0.007012
990 | 实验室自制 | 氧化锆，200nm；TMPTA；HDDA；EDA；BYK-110；TPO | 商品化 | 3D打印成型 | 1100 | 4h | Y | 101.9 | +3 | 8% | m/c | 700 | 0.007102
991 | 实验室自制 | 氧化锆，200nm；TMPTA；HDDA；EDA；BYK-110；TPO | 商品化 | 3D打印成型 | 1100 | 4h | Y | 101.9 | +3 | 8% | m/c | 700 | 0.007012
992 | 实验室自制 | 氧化锆，200nm；TMPTA；HDDA；EDA；BYK-110；TPO | 商品化 | 3D打印成型 | 1100 | 4h | Y | 101.9 | +3 | 8% | m/c | 700 | 0.007054
993 | 实验室自制 | 氧化锆，200nm；TMPTA；HDDA；EDA；BYK-110；TPO | 商品化 | 3D打印成型 | 1100 | 4h | Y | 101.9 | +3 | 8% | m/c | 700 | 0.006923
994 | 实验室自制 | 氧化锆，200nm；TMPTA；HDDA；EDA；BYK-110；TPO | 商品化 | 3D打印成型 | 1100 | 4h | Y | 101.9 | +3 | 8% | m/c | 700 | 0.006872
995 | 实验室自制 | 氧化锆，200nm；TMPTA；HDDA；EDA；BYK-110；TPO | 商品化 | 3D打印成型 | 1100 | 4h | Y | 101.9 | +3 | 8% | m/c | 700 | 0.006873
996 | 实验室自制 | 氧化锆，200nm；TMPTA；HDDA；EDA；BYK-110；TPO | 商品化 | 3D打印成型 | 1100 | 4h | Y | 101.9 | +3 | 8% | m/c | 650 | 0.004243
997 | 实验室自制 | 氧化锆，200nm；TMPTA；HDDA；EDA；BYK-110；TPO | 商品化 | 3D打印成型 | 1100 | 4h | Y | 101.9 | +3 | 8% | m/c | 650 | 0.003923
998 | 实验室自制 | 氧化锆，200nm；TMPTA；HDDA；EDA；BYK-110；TPO | 商品化 | 3D打印成型 | 1100 | 4h | Y | 101.9 | +3 | 8% | m/c | 650 | 0.003821
999 | 实验室自制 | 氧化锆，200nm；TMPTA；HDDA；EDA；BYK-110；TPO | 商品化 | 3D打印成型 | 1100 | 4h | Y | 101.9 | +3 | 8% | m/c | 650 | 0.003792
1000 | 实验室自制 | 氧化锆，200nm；TMPTA；HDDA；EDA；BYK-110；TPO | 商品化 | 3D打印成型 | 1100 | 4h | Y | 101.9 | +3 | 8% | m/c | 600 | 0.002391
1001 | 实验室自制 | 氧化锆，200nm；TMPTA；HDDA；EDA；BYK-110；TPO | 商品化 | 3D打印成型 | 1100 | 4h | Y | 101.9 | +3 | 8% | m/c | 600 | 0.0018273
1002 | 实验室自制 | 氧化锆，200nm；TMPTA；HDDA；EDA；BYK-110；TPO | 商品化 | 3D打印成型 | 1100 | 4h | Y | 101.9 | +3 | 8% | m/c | 600 | 0.0019238
1003 | 实验室自制 | 氧化锆，200nm；TMPTA；HDDA；EDA；BYK-110；TPO | 商品化 | 3D打印成型 | 1100 | 4h | Y | 101.9 | +3 | 8% | m/c | 600 | 0.001876
1004 | 实验室自制 | 氧化锆，200nm；TMPTA；HDDA；EDA；BYK-110；TPO | 商品化 | 3D打印成型 | 1100 | 4h | Y | 101.9 | +3 | 8% | m/c | 600 | 0.0019223
1005 | 实验室自制 | 氧化锆，200nm；氧化钇，200nm；氧化铟；氧化铈；氧化钪；氧化镱 | 固相合成 | 干压成型 | 1400 | 10h | In/Ce/Sc/Y/Yb | 80/105.3/87/101.9/98.5 | +3/+4/+3/+3/+3 | 2%/2%/2%/2%/2% | c | 800 | 0.0404616
1006 | 实验室自制 | 氧化锆，200nm；氧化钇，200nm；氧化铟；氧化铈；氧化钪；氧化镱 | 固相合成 | 干压成型 | 1400 | 10h | In/Ce/Sc/Y/Yb | 80/105.3/87/101.9/98.5 | +3/+4/+3/+3/+3 | 2%/2%/2%/2%/2% | c | 750 | 0.0267551
1007 | 实验室自制 | 氧化锆，200nm；氧化钇，200nm；氧化铟；氧化铈；氧化钪；氧化镱 | 固相合成 | 干压成型 | 1400 | 10h | In/Ce/Sc/Y/Yb | 80/105.3/87/101.9/98.5 | +3/+4/+3/+3/+3 | 2%/2%/2%/2%/2% | c | 700 | 0.01634542
1008 | 实验室自制 | 氧化锆，200nm；氧化钇，200nm；氧化铟；氧化铈；氧化钪；氧化镱 | 固相合成 | 干压成型 | 1400 | 10h | In/Ce/Sc/Y/Yb | 80/105.3/87/101.9/98.5 | +3/+4/+3/+3/+3 | 2%/2%/2%/2%/2% | c | 650 | 0.008445365
1009 | 实验室自制 | 氧化锆，200nm；氧化钇，200nm；氧化铟；氧化铈；氧化钪；氧化镱 | 固相合成 | 干压成型 | 1400 | 10h | In/Ce/Sc/Y/Yb | 80/105.3/87/101.9/98.5 | +3/+4/+3/+3/+3 | 2%/2%/2%/2%/2% | c | 600 | 0.003801552
1010 | 实验室自制 | 氧化锆，200nm；氧化钇，200nm；氧化铟；氧化铈；氧化钪；氧化镱 | 固相合成 | 干压成型 | 1400 | 10h | In/Ce/Sc/Y/Yb | 80/105.3/87/101.9/98.5 | +3/+4/+3/+3/+3 | 2%/2%/2%/2%/2% | c | 550 | 0.001558672
1011 | 实验室自制 | 氧化锆，200nm；氧化钇，200nm；氧化铝；氧化铈；氧化钪；氧化镱 | 固相合成 | 干压成型 | 1400 | 10h | Al/Ce/Sc/Y/Yb | 54/105.3/87/101.9/98.5 | +3/+4/+3/+3/+3 | 2%/2%/2%/2%/2% | c | 800 | 0.02450137
1012 | 实验室自制 | 氧化锆，200nm；氧化钇，200nm；氧化铝；氧化铈；氧化钪；氧化镱 | 固相合成 | 干压成型 | 1400 | 10h | Al/Ce/Sc/Y/Yb | 54/105.3/87/101.9/98.5 | +3/+4/+3/+3/+3 | 2%/2%/2%/2%/2% | c | 750 | 0.01636425
1013 | 实验室自制 | 氧化锆，200nm；氧化钇，200nm；氧化铝；氧化铈；氧化钪；氧化镱 | 固相合成 | 干压成型 | 1400 | 10h | Al/Ce/Sc/Y/Yb | 54/105.3/87/101.9/98.5 | +3/+4/+3/+3/+3 | 2%/2%/2%/2%/2% | c | 700 | 0.01013287
1014 | 实验室自制 | 氧化锆，200nm；氧化钇，200nm；氧化铝；氧化铈；氧化钪；氧化镱 | 固相合成 | 干压成型 | 1400 | 10h | Al/Ce/Sc/Y/Yb | 54/105.3/87/101.9/98.5 | +3/+4/+3/+3/+3 | 2%/2%/2%/2%/2% | c | 650 | 0.005547842
1015 | 实验室自制 | 氧化锆，200nm；氧化钇，200nm；氧化铝；氧化铈；氧化钪；氧化镱 | 固相合成 | 干压成型 | 1400 | 10h | Al/Ce/Sc/Y/Yb | 54/105.3/87/101.9/98.5 | +3/+4/+3/+3/+3 | 2%/2%/2%/2%/2% | c | 600 | 0.002688961
1016 | 实验室自制 | 氧化锆，200nm；氧化钇，200nm；氧化铝；氧化铈；氧化钪；氧化镱 | 固相合成 | 干压成型 | 1400 | 10h | Al/Ce/Sc/Y/Yb | 54/105.3/87/101.9/98.5 | +3/+4/+3/+3/+3 | 2%/2%/2%/2%/2% | c | 550 | 0.001205183
1017 | 实验室自制 | 氧化锆，200nm；氧化钇，200nm；氧化铝；氧化铈；氧化钪；氧化铒 | 固相合成 | 干压成型 | 1400 | 10h | Er/Ce/Sc/Y/Yb | 100.4/105.3/87/101.9/98.5 | +3/+4/+3/+3/+3 | 2%/2%/2%/2%/2% | c | 800 | 0.01478706
1018 | 实验室自制 | 氧化锆，200nm；氧化钇，200nm；氧化铝；氧化铈；氧化钪；氧化铒 | 固相合成 | 干压成型 | 1400 | 10h | Er/Ce/Sc/Y/Yb | 100.4/105.3/87/101.9/98.5 | +3/+4/+3/+3/+3 | 2%/2%/2%/2%/2% | c | 750 | 0.008641786
1019 | 实验室自制 | 氧化锆，200nm；氧化钇，200nm；氧化铝；氧化铈；氧化钪；氧化铒 | 固相合成 | 干压成型 | 1400 | 10h | Er/Ce/Sc/Y/Yb | 100.4/105.3/87/101.9/98.5 | +3/+4/+3/+3/+3 | 2%/2%/2%/2%/2% | c | 700 | 0.005109348
1020 | 实验室自制 | 氧化锆，200nm；氧化钇，200nm；氧化铝；氧化铈；氧化钪；氧化铒 | 固相合成 | 干压成型 | 1400 | 10h | Er/Ce/Sc/Y/Yb | 100.4/105.3/87/101.9/98.5 | +3/+4/+3/+3/+3 | 2%/2%/2%/2%/2% | c | 650 | 0.002757031
1021 | 实验室自制 | 氧化锆，200nm；氧化钇，200nm；氧化铝；氧化铈；氧化钪；氧化铒 | 固相合成 | 干压成型 | 1400 | 10h | Er/Ce/Sc/Y/Yb | 100.4/105.3/87/101.9/98.5 | +3/+4/+3/+3/+3 | 2%/2%/2%/2%/2% | c | 600 | 0.001359137
1022 | 实验室自制 | 氧化锆，200nm；氧化钇，200nm；氧化铝；氧化铈；氧化钪；氧化铒 | 固相合成 | 干压成型 | 1400 | 10h | Er/Ce/Sc/Y/Yb | 100.4/105.3/87/101.9/98.5 | +3/+4/+3/+3/+3 | 2%/2%/2%/2%/2% | c | 550 | 0.0005897861
1023 | 实验室自制 | 氧化锆，200nm；氧化钇，200nm；氧化铈；氧化钪 | 固相合成 | 干压成型 | 1400 | 10h | Ce/Sc/Y | 105.3/87/101.9 | +4/+3/+3 | 1%/6%/4% | c | 850 | 0.04187653
1024 | 实验室自制 | 氧化锆，200nm；氧化钇，200nm；氧化铈；氧化钪 | 固相合成 | 干压成型 | 1400 | 10h | Ce/Sc/Y | 105.3/87/101.9 | +4/+3/+3 | 1%/6%/4% | c | 800 | 0.02981232
1025 | 实验室自制 | 氧化锆，200nm；氧化钇，200nm；氧化铈；氧化钪 | 固相合成 | 干压成型 | 1400 | 10h | Ce/Sc/Y | 105.3/87/101.9 | +4/+3/+3 | 1%/6%/4% | c | 750 | 0.01985708
1026 | 实验室自制 | 氧化锆，200nm；氧化钇，200nm；氧化铈；氧化钪 | 固相合成 | 干压成型 | 1400 | 10h | Ce/Sc/Y | 105.3/87/101.9 | +4/+3/+3 | 1%/6%/4% | c | 700 | 0.01222694
1027 | 实验室自制 | 氧化锆，200nm；氧化钇，200nm；氧化铈；氧化钪 | 固相合成 | 干压成型 | 1400 | 10h | Ce/Sc/Y | 105.3/87/101.9 | +4/+3/+3 | 1%/6%/4% | c | 650 | 0.006829277
1028 | 实验室自制 | 氧化锆，200nm；氧化钇，200nm；氧化铈；氧化钪 | 固相合成 | 干压成型 | 1400 | 10h | Ce/Sc/Y | 105.3/87/101.9 | +4/+3/+3 | 1%/6%/4% | c | 600 | 0.003368405
1029 | 实验室自制 | 氧化锆，200nm；氧化钇，200nm；氧化铈；氧化钪 | 固相合成 | 干压成型 | 1400 | 10h | Ce/Sc/Y | 105.3/87/101.9 | +4/+3/+3 | 1%/6%/4% | c | 550 | 0.001400857
1030 | 实验室自制 | 氧化锆，200nm；氧化钇，200nm；氧化铈；氧化钪 | 固相合成 | 干压成型 | 1400 | 10h | Ce/Sc/Y | 105.3/87/101.9 | +4/+3/+3 | 1%/6%/4% | c | 500 | 0.0005268046
1031 | 实验室自制 | 氧化锆，200nm；氧化钇，200nm；氧化铈；氧化钪 | 固相合成 | 干压成型 | 1400 | 10h | Ce/Sc/Y | 105.3/87/101.9 | +4/+3/+3 | 2%/6%/4% | c | 850 | 0.05720348
1032 | 实验室自制 | 氧化锆，200nm；氧化钇，200nm；氧化铈；氧化钪 | 固相合成 | 干压成型 | 1400 | 10h | Ce/Sc/Y | 105.3/87/101.9 | +4/+3/+3 | 2%/6%/4% | c | 800 | 0.04111625
1033 | 实验室自制 | 氧化锆，200nm；氧化钇，200nm；氧化铈；氧化钪 | 固相合成 | 干压成型 | 1400 | 10h | Ce/Sc/Y | 105.3/87/101.9 | +4/+3/+3 | 2%/6%/4% | c | 750 | 0.02659426
1034 | 实验室自制 | 氧化锆，200nm；氧化钇，200nm；氧化铈；氧化钪 | 固相合成 | 干压成型 | 1400 | 10h | Ce/Sc/Y | 105.3/87/101.9 | +4/+3/+3 | 2%/6%/4% | c | 700 | 0.01643045
1035 | 实验室自制 | 氧化锆，200nm；氧化钇，200nm；氧化铈；氧化钪 | 固相合成 | 干压成型 | 1400 | 10h | Ce/Sc/Y | 105.3/87/101.9 | +4/+3/+3 | 2%/6%/4% | c | 650 | 0.009106582
1036 | 实验室自制 | 氧化锆，200nm；氧化钇，200nm；氧化铈；氧化钪 | 固相合成 | 干压成型 | 1400 | 10h | Ce/Sc/Y | 105.3/87/101.9 | +4/+3/+3 | 2%/6%/4% | c | 600 | 0.004490822
1037 | 实验室自制 | 氧化锆，200nm；氧化钇，200nm；氧化铈；氧化钪 | 固相合成 | 干压成型 | 1400 | 10h | Ce/Sc/Y | 105.3/87/101.9 | +4/+3/+3 | 2%/6%/4% | c | 550 | 0.001993557
1038 | 实验室自制 | 氧化锆，200nm；氧化钇，200nm；氧化铈；氧化钪 | 固相合成 | 干压成型 | 1400 | 10h | Ce/Sc/Y | 105.3/87/101.9 | +4/+3/+3 | 2%/6%/4% | c | 500 | 0.000742996
1039 | 实验室自制 | 氧化锆，200nm；氧化钇，200nm；氧化铈；氧化钪 | 固相合成 | 干压成型 | 1400 | 10h | Ce/Sc/Y | 105.3/87/101.9 | +4/+3/+3 | 3%/6%/4% | c | 850 | 0.05459399
1040 | 实验室自制 | 氧化锆，200nm；氧化钇，200nm；氧化铈；氧化钪 | 固相合成 | 干压成型 | 1400 | 10h | Ce/Sc/Y | 105.3/87/101.9 | +4/+3/+3 | 3%/6%/4% | c | 800 | 0.03656767
1041 | 实验室自制 | 氧化锆，200nm；氧化钇，200nm；氧化铈；氧化钪 | 固相合成 | 干压成型 | 1400 | 10h | Ce/Sc/Y | 105.3/87/101.9 | +4/+3/+3 | 3%/6%/4% | c | 700 | 0.01560456
1042 | 实验室自制 | 氧化锆，200nm；氧化钇，200nm；氧化铈；氧化钪 | 固相合成 | 干压成型 | 1400 | 10h | Ce/Sc/Y | 105.3/87/101.9 | +4/+3/+3 | 3%/6%/4% | c | 650 | 0.008294237
1043 | 实验室自制 | 氧化锆，200nm；氧化钇，200nm；氧化钛；氧化钪 | 固相合成 | 干压成型 | 1400 | 10h | Ti/Sc/Y | 61/87/101.9 | +4/+3/+3 | 1%/6%/4% | c | 850 | 0.06206833
1044 | 实验室自制 | 氧化锆，200nm；氧化钇，200nm；氧化钛；氧化钪 | 固相合成 | 干压成型 | 1400 | 10h | Ti/Sc/Y | 61/87/101.9 | +4/+3/+3 | 1%/6%/4% | c | 800 | 0.04395976
1045 | 实验室自制 | 氧化锆，200nm；氧化钇，200nm；氧化钛；氧化钪 | 固相合成 | 干压成型 | 1400 | 10h | Ti/Sc/Y | 61/87/101.9 | +4/+3/+3 | 1%/6%/4% | c | 700 | 0.01791171
1046 | 实验室自制 | 氧化锆，200nm；氧化钇，200nm；氧化钛；氧化钪 | 固相合成 | 干压成型 | 1400 | 10h | Ti/Sc/Y | 61/87/101.9 | +4/+3/+3 | 1%/6%/4% | c | 650 | 0.00492778
1047 | 实验室自制 | 氧化锆，200nm；氧化钇，200nm；氧化铌；氧化钪 | 固相合成 | 干压成型 | 1400 | 10h | Nb/Sc/Y | 64/87/101.9 | +5/+3/+3 | 1%/6%/4% | c | 850 | 0.04370645
1048 | 实验室自制 | 氧化锆，200nm；氧化钇，200nm；氧化铌；氧化钪 | 固相合成 | 干压成型 | 1400 | 10h | Nb/Sc/Y | 64/87/101.9 | +5/+3/+3 | 1%/6%/4% | c | 800 | 0.02999969
1049 | 实验室自制 | 氧化锆，200nm；氧化钇，200nm；氧化铌；氧化钪 | 固相合成 | 干压成型 | 1400 | 10h | Nb/Sc/Y | 64/87/101.9 | +5/+3/+3 | 1%/6%/4% | c | 700 | 0.0118848
1050 | 实验室自制 | 氧化锆，200nm；氧化钇，200nm；氧化铌；氧化钪 | 固相合成 | 干压成型 | 1400 | 10h | Nb/Sc/Y | 64/87/101.9 | +5/+3/+3 | 1%/6%/4% | c | 650 | 0.00317684
1051 | 实验室自制 | 氧化锆，200nm；氧化钇，200nm；氧化钪；氧化铋；氧化铒 | 固相合成 | 干压成型 | 1000 | 5h | Bi/Er/Sc/Y | 96/100.4/87/101.9 | +3/+3/+3/+3 | 4%/1%/5.7%/3.8% | c | 800 | 0.0383086
1052 | 实验室自制 | 氧化锆，200nm；氧化钇，200nm；氧化钪；氧化铋；氧化铒 | 固相合成 | 干压成型 | 1000 | 5h | Bi/Er/Sc/Y | 96/100.4/87/101.9 | +3/+3/+3/+3 | 4%/1%/5.7%/3.8% | c | 750 | 0.02405252
1053 | 实验室自制 | 氧化锆，200nm；氧化钇，200nm；氧化钪；氧化铋；氧化铒 | 固相合成 | 干压成型 | 1000 | 5h | Bi/Er/Sc/Y | 96/100.4/87/101.9 | +3/+3/+3/+3 | 4%/1%/5.7%/3.8% | c | 700 | 0.01351265
1054 | 实验室自制 | 氧化锆，200nm；氧化钇，200nm；氧化钪；氧化铋；氧化铒 | 固相合成 | 干压成型 | 1000 | 5h | Bi/Er/Sc/Y | 96/100.4/87/101.9 | +3/+3/+3/+3 | 4%/1%/5.7%/3.8% | c | 650 | 0.00674587
1055 | 实验室自制 | 氧化锆，200nm；氧化钇，200nm；氧化钪；氧化铋；氧化铒 | 固相合成 | 干压成型 | 1000 | 5h | Bi/Er/Sc/Y | 96/100.4/87/101.9 | +3/+3/+3/+3 | 4%/1%/5.7%/3.8% | c | 600 | 0.002758316
1056 | 实验室自制 | 氧化锆，200nm；氧化钇，200nm；氧化钪；氧化铋；氧化铒 | 固相合成 | 干压成型 | 1000 | 5h | Bi/Er/Sc/Y | 96/100.4/87/101.9 | +3/+3/+3/+3 | 8%/2%/5.4%/3.6% | c | 800 | 0.09908
1057 | 实验室自制 | 氧化锆，200nm；氧化钇，200nm；氧化钪；氧化铋；氧化铒 | 固相合成 | 干压成型 | 1000 | 5h | Bi/Er/Sc/Y | 96/100.4/87/101.9 | +3/+3/+3/+3 | 8%/2%/5.4%/3.6% | c | 750 | 0.07484
1058 | 实验室自制 | 氧化锆，200nm；氧化钇，200nm；氧化钪；氧化铋；氧化铒 | 固相合成 | 干压成型 | 1000 | 5h | Bi/Er/Sc/Y | 96/100.4/87/101.9 | +3/+3/+3/+3 | 8%/2%/5.4%/3.6% | c | 700 | 0.02086
1059 | 实验室自制 | 氧化锆，200nm；氧化钇，200nm；氧化钪；氧化铋；氧化铒 | 固相合成 | 干压成型 | 1000 | 5h | Bi/Er/Sc/Y | 96/100.4/87/101.9 | +3/+3/+3/+3 | 8%/2%/5.4%/3.6% | c | 650 | 0.01521
1060 | 实验室自制 | 氧化锆，200nm；氧化钇，200nm；氧化钪；氧化铋；氧化铒 | 固相合成 | 干压成型 | 1000 | 5h | Bi/Er/Sc/Y | 96/100.4/87/101.9 | +3/+3/+3/+3 | 8%/2%/5.4%/3.6% | c | 600 | 0.00716
1061 | 实验室自制 | 氧化锆，200nm；氧化钇，200nm；氧化钪；氧化铋；氧化铒 | 固相合成 | 干压成型 | 1000 | 5h | Bi/Er/Sc/Y | 96/100.4/87/101.9 | +3/+3/+3/+3 | 12%/3%/5.1%/3.4% | c | 800 | 0.14823
1062 | 实验室自制 | 氧化锆，200nm；氧化钇，200nm；氧化钪；氧化铋；氧化铒 | 固相合成 | 干压成型 | 1000 | 5h | Bi/Er/Sc/Y | 96/100.4/87/101.9 | +3/+3/+3/+3 | 12%/3%/5.1%/3.4% | c | 750 | 0.09244
1063 | 实验室自制 | 氧化锆，200nm；氧化钇，200nm；氧化钪；氧化铋；氧化铒 | 固相合成 | 干压成型 | 1000 | 5h | Bi/Er/Sc/Y | 96/100.4/87/101.9 | +3/+3/+3/+3 | 12%/3%/5.1%/3.4% | c | 700 | 0.07272
1064 | 实验室自制 | 氧化锆，200nm；氧化钇，200nm；氧化钪；氧化铋；氧化铒 | 固相合成 | 干压成型 | 1000 | 5h | Bi/Er/Sc/Y | 96/100.4/87/101.9 | +3/+3/+3/+3 | 12%/3%/5.1%/3.4% | c | 650 | 0.0311
1065 | 实验室自制 | 氧化锆，200nm；氧化钇，200nm；氧化钪；氧化铋；氧化铒 | 固相合成 | 干压成型 | 1000 | 5h | Bi/Er/Sc/Y | 96/100.4/87/101.9 | +3/+3/+3/+3 | 16%/4%/4.8%/3.2% | c | 800 | 0.16603
1066 | 实验室自制 | 氧化锆，200nm；氧化钇，200nm；氧化钪；氧化铋；氧化铒 | 固相合成 | 干压成型 | 1000 | 5h | Bi/Er/Sc/Y | 96/100.4/87/101.9 | +3/+3/+3/+3 | 16%/4%/4.8%/3.2% | c | 750 | 0.14113
1067 | 实验室自制 | 氧化锆，200nm；氧化钇，200nm；氧化钪；氧化铋；氧化铒 | 固相合成 | 干压成型 | 1000 | 5h | Bi/Er/Sc/Y | 96/100.4/87/101.9 | +3/+3/+3/+3 | 16%/4%/4.8%/3.2% | c | 700 | 0.10465
1068 | 实验室自制 | 氧化锆，200nm；氧化钇，200nm；氧化钪；氧化铋；氧化铒 | 固相合成 | 干压成型 | 1000 | 5h | Bi/Er/Sc/Y | 96/100.4/87/101.9 | +3/+3/+3/+3 | 16%/4%/4.8%/3.2% | c | 650 | 0.03928
1069 | 实验室自制 | 氧化锆，200nm；氧化钇，200nm；氧化钪；氧化铋；氧化铒 | 固相合成 | 干压成型 | 1000 | 5h | Bi/Er/Sc/Y | 96/100.4/87/101.9 | +3/+3/+3/+3 | 16%/4%/4.8%/3.2% | c | 600 | 0.00483
1070 | 实验室自制 | 氧化锆，200nm；氧化钇，200nm；氧化钪 | 固相合成 | 干压成型 | 1400 | 10h | Y/Sc | 101.9/87 | +3/+3 | 9%/1% | c | 800 | 0.05923722
1071 | 实验室自制 | 氧化锆，200nm；氧化钇，200nm；氧化钪 | 固相合成 | 干压成型 | 1400 | 10h | Y/Sc | 101.9/87 | +3/+3 | 9%/1% | c | 750 | 0.04005564
1072 | 实验室自制 | 氧化锆，200nm；氧化钇，200nm；氧化钪 | 固相合成 | 干压成型 | 1400 | 10h | Y/Sc | 101.9/87 | +3/+3 | 9%/1% | c | 700 | 0.0253364
1073 | 实验室自制 | 氧化锆，200nm；氧化钇，200nm；氧化钪 | 固相合成 | 干压成型 | 1400 | 10h | Y/Sc | 101.9/87 | +3/+3 | 9%/1% | c | 650 | 0.01431776
1074 | 实验室自制 | 氧化锆，200nm；氧化钇，200nm；氧化钪 | 固相合成 | 干压成型 | 1400 | 10h | Y/Sc | 101.9/87 | +3/+3 | 9%/1% | c | 600 | 0.007050867
1075 | 实验室自制 | 氧化锆，200nm；氧化钇，200nm；氧化钪 | 固相合成 | 干压成型 | 1400 | 10h | Y/Sc | 101.9/87 | +3/+3 | 9%/1% | c | 550 | 0.002958215
1076 | 实验室自制 | 氧化锆，200nm；氧化钇，200nm；氧化钪 | 固相合成 | 干压成型 | 1400 | 10h | Y/Sc | 101.9/87 | +3/+3 | 8%/2% | c | 800 | 0.0621734
1077 | 实验室自制 | 氧化锆，200nm；氧化钇，200nm；氧化钪 | 固相合成 | 干压成型 | 1400 | 10h | Y/Sc | 101.9/87 | +3/+3 | 8%/2% | c | 750 | 0.04229054
1078 | 实验室自制 | 氧化锆，200nm；氧化钇，200nm；氧化钪 | 固相合成 | 干压成型 | 1400 | 10h | Y/Sc | 101.9/87 | +3/+3 | 8%/2% | c | 700 | 0.02632302
1079 | 实验室自制 | 氧化锆，200nm；氧化钇，200nm；氧化钪 | 固相合成 | 干压成型 | 1400 | 10h | Y/Sc | 101.9/87 | +3/+3 | 8%/2% | c | 650 | 0.0147848
1080 | 实验室自制 | 氧化锆，200nm；氧化钇，200nm；氧化钪 | 固相合成 | 干压成型 | 1400 | 10h | Y/Sc | 101.9/87 | +3/+3 | 8%/2% | c | 600 | 0.007356499
1081 | 实验室自制 | 氧化锆，200nm；氧化钇，200nm；氧化钪 | 固相合成 | 干压成型 | 1400 | 10h | Y/Sc | 101.9/87 | +3/+3 | 8%/2% | c | 550 | 0.003127341
1082 | 实验室自制 | 氧化锆，200nm；氧化钇，200nm；氧化钪 | 固相合成 | 干压成型 | 1400 | 10h | Y/Sc | 101.9/87 | +3/+3 | 7%/3% | c | 800 | 0.05058567
1083 | 实验室自制 | 氧化锆，200nm；氧化钇，200nm；氧化钪 | 固相合成 | 干压成型 | 1400 | 10h | Y/Sc | 101.9/87 | +3/+3 | 7%/3% | c | 750 | 0.0326391
1084 | 实验室自制 | 氧化锆，200nm；氧化钇，200nm；氧化钪 | 固相合成 | 干压成型 | 1400 | 10h | Y/Sc | 101.9/87 | +3/+3 | 7%/3% | c | 700 | 0.01931241
1085 | 实验室自制 | 氧化锆，200nm；氧化钇，200nm；氧化钪 | 固相合成 | 干压成型 | 1400 | 10h | Y/Sc | 101.9/87 | +3/+3 | 7%/3% | c | 650 | 0.01032297
1086 | 实验室自制 | 氧化锆，200nm；氧化钇，200nm；氧化钪 | 固相合成 | 干压成型 | 1400 | 10h | Y/Sc | 101.9/87 | +3/+3 | 7%/3% | c | 600 | 0.007318119
1087 | 实验室自制 | 氧化锆，200nm；氧化钇，200nm；氧化钪 | 固相合成 | 干压成型 | 1400 | 10h | Y/Sc | 101.9/87 | +3/+3 | 7%/3% | c | 550 | 0.001917309
1088 | 实验室自制 | 氧化锆，200nm；氧化钇，200nm；氧化钪 | 固相合成 | 干压成型 | 1400 | 10h | Y/Sc | 101.9/87 | +3/+3 | 6%/4% | c | 800 | 0.07712794
1089 | 实验室自制 | 氧化锆，200nm；氧化钇，200nm；氧化钪 | 固相合成 | 干压成型 | 1400 | 10h | Y/Sc | 101.9/87 | +3/+3 | 6%/4% | c | 750 | 0.05176372
1090 | 实验室自制 | 氧化锆，200nm；氧化钇，200nm；氧化钪 | 固相合成 | 干压成型 | 1400 | 10h | Y/Sc | 101.9/87 | +3/+3 | 6%/4% | c | 700 | 0.0322711
1091 | 实验室自制 | 氧化锆，200nm；氧化钇，200nm；氧化钪 | 固相合成 | 干压成型 | 1400 | 10h | Y/Sc | 101.9/87 | +3/+3 | 6%/4% | c | 650 | 0.01799952
1092 | 实验室自制 | 氧化锆，200nm；氧化钇，200nm；氧化钪 | 固相合成 | 干压成型 | 1400 | 10h | Y/Sc | 101.9/87 | +3/+3 | 6%/4% | c | 600 | 0.008819661
1093 | 实验室自制 | 氧化锆，200nm；氧化钇，200nm；氧化钪 | 固相合成 | 干压成型 | 1400 | 10h | Y/Sc | 101.9/87 | +3/+3 | 6%/4% | c | 550 | 0.003599064
1094 | 实验室自制 | 氧化锆，200nm；氧化钇，200nm；氧化钪 | 固相合成 | 干压成型 | 1400 | 10h | Y/Sc | 101.9/87 | +3/+3 | 5%/5% | c | 800 | 0.04705632
1095 | 实验室自制 | 氧化锆，200nm；氧化钇，200nm；氧化钪 | 固相合成 | 干压成型 | 1400 | 10h | Y/Sc | 101.9/87 | +3/+3 | 5%/5% | c | 750 | 0.0317414
1096 | 实验室自制 | 氧化锆，200nm；氧化钇，200nm；氧化钪 | 固相合成 | 干压成型 | 1400 | 10h | Y/Sc | 101.9/87 | +3/+3 | 5%/5% | c | 700 | 0.01966418
1097 | 实验室自制 | 氧化锆，200nm；氧化钇，200nm；氧化钪 | 固相合成 | 干压成型 | 1400 | 10h | Y/Sc | 101.9/87 | +3/+3 | 5%/5% | c | 650 | 0.0111873
1098 | 实验室自制 | 氧化锆，200nm；氧化钇，200nm；氧化钪 | 固相合成 | 干压成型 | 1400 | 10h | Y/Sc | 101.9/87 | +3/+3 | 5%/5% | c | 600 | 0.00540853
1099 | 实验室自制 | 氧化锆，200nm；氧化钇，200nm；氧化钪 | 固相合成 | 干压成型 | 1400 | 10h | Y/Sc | 101.9/87 | +3/+3 | 5%/5% | c | 550 | 0.002821622
1100 | 实验室自制 | 氧化锆，200nm；氧化钇，200nm；氧化钪 | 固相合成 | 干压成型 | 1400 | 10h | Y/Sc | 101.9/87 | +3/+3 | 4%/6% | c | 850 | 0.04285696
1101 | 实验室自制 | 氧化锆，200nm；氧化钇，200nm；氧化钪 | 固相合成 | 干压成型 | 1400 | 10h | Y/Sc | 101.9/87 | +3/+3 | 4%/6% | c | 800 | 0.02732548
1102 | 实验室自制 | 氧化锆，200nm；氧化钇，200nm；氧化钪 | 固相合成 | 干压成型 | 1400 | 10h | Y/Sc | 101.9/87 | +3/+3 | 4%/6% | c | 750 | 0.01615096
1103 | 实验室自制 | 氧化锆，200nm；氧化钇，200nm；氧化钪 | 固相合成 | 干压成型 | 1400 | 10h | Y/Sc | 101.9/87 | +3/+3 | 4%/6% | c | 700 | 0.008276823
1104 | 实验室自制 | 氧化锆，200nm；氧化钇，200nm；氧化钪 | 固相合成 | 干压成型 | 1400 | 10h | Y/Sc | 101.9/87 | +3/+3 | 4%/6% | c | 650 | 0.004383585
1105 | 实验室自制 | 氧化锆，200nm；氧化钇，200nm；氧化钪 | 固相合成 | 干压成型 | 1400 | 10h | Y/Sc | 101.9/87 | +3/+3 | 4%/6% | c | 600 | 0.001933691
1106 | 实验室自制 | 氧化锆，200nm；氧化钇，200nm；氧化钪 | 固相合成 | 干压成型 | 1400 | 10h | Y/Sc | 101.9/87 | +3/+3 | 4%/6% | c | 550 | 0.0007289498
1107 | 实验室自制 | 氧化锆，200nm；氧化钇，200nm；氧化钪 | 固相合成 | 干压成型 | 1400 | 10h | Y/Sc | 101.9/87 | +3/+3 | 4%/6% | c | 500 | 0.0002434649
1108 | 实验室自制 | 氧化锆，200nm；氧化钇，200nm；氧化钪 | 固相合成 | 干压成型 | 1400 | 10h | Y/Sc | 101.9/87 | +3/+3 | 3%/7% | c | 850 | 0.0534785
1109 | 实验室自制 | 氧化锆，200nm；氧化钇，200nm；氧化钪 | 固相合成 | 干压成型 | 1400 | 10h | Y/Sc | 101.9/87 | +3/+3 | 3%/7% | c | 800 | 0.03873551
1110 | 实验室自制 | 氧化锆，200nm；氧化钇，200nm；氧化钪 | 固相合成 | 干压成型 | 1400 | 10h | Y/Sc | 101.9/87 | +3/+3 | 3%/7% | c | 750 | 0.02567538
1111 | 实验室自制 | 氧化锆，200nm；氧化钇，200nm；氧化钪 | 固相合成 | 干压成型 | 1400 | 10h | Y/Sc | 101.9/87 | +3/+3 | 3%/7% | c | 700 | 0.01563156
1112 | 实验室自制 | 氧化锆，200nm；氧化钇，200nm；氧化钪 | 固相合成 | 干压成型 | 1400 | 10h | Y/Sc | 101.9/87 | +3/+3 | 3%/7% | c | 650 | 0.008706062
1113 | 实验室自制 | 氧化锆，200nm；氧化钇，200nm；氧化钪 | 固相合成 | 干压成型 | 1400 | 10h | Y/Sc | 101.9/87 | +3/+3 | 3%/7% | c | 600 | 0.00437127
1114 | 实验室自制 | 氧化锆，200nm；氧化钇，200nm；氧化钪 | 固相合成 | 干压成型 | 1400 | 10h | Y/Sc | 101.9/87 | +3/+3 | 3%/7% | c | 550 | 0.002005337
1115 | 实验室自制 | 氧化锆，200nm；氧化钇，200nm；氧化钪 | 固相合成 | 干压成型 | 1400 | 10h | Y/Sc | 101.9/87 | +3/+3 | 3%/7% | c | 500 | 0.0007898623
1116 | 实验室自制 | 氧化锆，200nm；氧化钇，200nm；氧化钪 | 固相合成 | 干压成型 | 1400 | 10h | Y/Sc | 101.9/87 | +3/+3 | 2%/8% | c | 850 | 0.05432957
1117 | 实验室自制 | 氧化锆，200nm；氧化钇，200nm；氧化钪 | 固相合成 | 干压成型 | 1400 | 10h | Y/Sc | 101.9/87 | +3/+3 | 2%/8% | c | 800 | 0.03836519
1118 | 实验室自制 | 氧化锆，200nm；氧化钇，200nm；氧化钪 | 固相合成 | 干压成型 | 1400 | 10h | Y/Sc | 101.9/87 | +3/+3 | 2%/8% | c | 750 | 0.02540825
1119 | 实验室自制 | 氧化锆，200nm；氧化钇，200nm；氧化钪 | 固相合成 | 干压成型 | 1400 | 10h | Y/Sc | 101.9/87 | +3/+3 | 2%/8% | c | 700 | 0.01545371
1120 | 实验室自制 | 氧化锆，200nm；氧化钇，200nm；氧化钪 | 固相合成 | 干压成型 | 1400 | 10h | Y/Sc | 101.9/87 | +3/+3 | 2%/8% | c | 650 | 0.008474069
1121 | 实验室自制 | 氧化锆，200nm；氧化钇，200nm；氧化钪 | 固相合成 | 干压成型 | 1400 | 10h | Y/Sc | 101.9/87 | +3/+3 | 2%/8% | c | 600 | 0.004175379
1122 | 实验室自制 | 氧化锆，200nm；氧化钇，200nm；氧化钪 | 固相合成 | 干压成型 | 1400 | 10h | Y/Sc | 101.9/87 | +3/+3 | 2%/8% | c | 550 | 0.001917365
1123 | 实验室自制 | 氧化锆，200nm；氧化钇，200nm；氧化钪 | 固相合成 | 干压成型 | 1400 | 10h | Y/Sc | 101.9/87 | +3/+3 | 2%/8% | c | 500 | 0.0007414811
1124 | 实验室自制 | 氧化锆，200nm；氧化钇，200nm；氧化钪 | 固相合成 | 干压成型 | 1400 | 10h | Y/Sc | 101.9/87 | +3/+3 | 1%/9% | c | 850 | 0.05141788
1125 | 实验室自制 | 氧化锆，200nm；氧化钇，200nm；氧化钪 | 固相合成 | 干压成型 | 1400 | 10h | Y/Sc | 101.9/87 | +3/+3 | 1%/9% | c | 800 | 0.0335269
1126 | 实验室自制 | 氧化锆，200nm；氧化钇，200nm；氧化钪 | 固相合成 | 干压成型 | 1400 | 10h | Y/Sc | 101.9/87 | +3/+3 | 1%/9% | c | 750 | 0.0208991
1127 | 实验室自制 | 氧化锆，200nm；氧化钇，200nm；氧化钪 | 固相合成 | 干压成型 | 1400 | 10h | Y/Sc | 101.9/87 | +3/+3 | 1%/9% | c | 700 | 0.01188196
1128 | 实验室自制 | 氧化锆，200nm；氧化钇，200nm；氧化钪 | 固相合成 | 干压成型 | 1400 | 10h | Y/Sc | 101.9/87 | +3/+3 | 1%/9% | c | 650 | 0.00589407
1129 | 实验室自制 | 氧化锆，200nm；氧化钇，200nm；氧化钪 | 固相合成 | 干压成型 | 1400 | 10h | Y/Sc | 101.9/87 | +3/+3 | 1%/9% | c | 600 | 0.002468858
1130 | 实验室自制 | 氧化锆，200nm；氧化钇，200nm；氧化钪 | 固相合成 | 干压成型 | 1400 | 10h | Y/Sc | 101.9/87 | +3/+3 | 1%/9% | c | 550 | 0.0008837
1131 | 实验室自制 | 氧化锆，200nm；氧化钇，200nm；氧化钪 | 固相合成 | 干压成型 | 1400 | 10h | Y/Sc | 101.9/87 | +3/+3 | 1%/9% | c | 500 | 0.00026857
1132 | 实验室自制 | 氧化锆，200nm；氧化铈；氧化钪 | 固相合成 | 干压成型 | 1400 | 10h | Ce/Sc | 105.3/87 | +4/+3 | 9%/1% | c | 850 | 0.09190002
1133 | 实验室自制 | 氧化锆，200nm；氧化铈；氧化钪 | 固相合成 | 干压成型 | 1400 | 10h | Ce/Sc | 105.3/87 | +4/+3 | 9%/1% | c | 800 | 0.06875077
1134 | 实验室自制 | 氧化锆，200nm；氧化铈；氧化钪 | 固相合成 | 干压成型 | 1400 | 10h | Ce/Sc | 105.3/87 | +4/+3 | 9%/1% | c | 750 | 0.0482379
1135 | 实验室自制 | 氧化锆，200nm；氧化铈；氧化钪 | 固相合成 | 干压成型 | 1400 | 10h | Ce/Sc | 105.3/87 | +4/+3 | 9%/1% | c | 700 | 0.03131358
1136 | 实验室自制 | 氧化锆，200nm；氧化铈；氧化钪 | 固相合成 | 干压成型 | 1400 | 10h | Ce/Sc | 105.3/87 | +4/+3 | 9%/1% | c | 650 | 0.01819033
1137 | 实验室自制 | 氧化锆，200nm；氧化铈；氧化钪 | 固相合成 | 干压成型 | 1400 | 10h | Ce/Sc | 105.3/87 | +4/+3 | 9%/1% | c | 600 | 0.009243549
1138 | 实验室自制 | 氧化锆，200nm；氧化铈；氧化钪 | 固相合成 | 干压成型 | 1400 | 10h | Ce/Sc | 105.3/87 | +4/+3 | 9%/1% | c | 550 | 0.003752629
1139 | 实验室自制 | 氧化锆，200nm；氧化铈；氧化钪 | 固相合成 | 干压成型 | 1400 | 10h | Ce/Sc | 105.3/87 | +4/+3 | 8%/2% | c | 500 | 0.001147504
1140 | 实验室自制 | 氧化锆，200nm；氧化铈；氧化钪 | 固相合成 | 干压成型 | 1400 | 10h | Ce/Sc | 105.3/87 | +4/+3 | 8%/2% | c | 850 | 0.06768705
1141 | 实验室自制 | 氧化锆，200nm；氧化铈；氧化钪 | 固相合成 | 干压成型 | 1400 | 10h | Ce/Sc | 105.3/87 | +4/+3 | 8%/2% | c | 800 | 0.05045662
1142 | 实验室自制 | 氧化锆，200nm；氧化铈；氧化钪 | 固相合成 | 干压成型 | 1400 | 10h | Ce/Sc | 105.3/87 | +4/+3 | 8%/2% | c | 750 | 0.03528245
1143 | 实验室自制 | 氧化锆，200nm；氧化铈；氧化钪 | 固相合成 | 干压成型 | 1400 | 10h | Ce/Sc | 105.3/87 | +4/+3 | 8%/2% | c | 700 | 0.02273543
1144 | 实验室自制 | 氧化锆，200nm；氧化铈；氧化钪 | 固相合成 | 干压成型 | 1400 | 10h | Ce/Sc | 105.3/87 | +4/+3 | 8%/2% | c | 650 | 0.0131763
1145 | 实验室自制 | 氧化锆，200nm；氧化铈；氧化钪 | 固相合成 | 干压成型 | 1400 | 10h | Ce/Sc | 105.3/87 | +4/+3 | 8%/2% | c | 600 | 0.006728458
1146 | 实验室自制 | 氧化锆，200nm；氧化铈；氧化钪 | 固相合成 | 干压成型 | 1400 | 10h | Ce/Sc | 105.3/87 | +4/+3 | 8%/2% | c | 550 | 0.00297577
1147 | 实验室自制 | 氧化锆，200nm；氧化铈；氧化钪 | 固相合成 | 干压成型 | 1400 | 10h | Ce/Sc | 105.3/87 | +4/+3 | 8%/2% | c | 500 | 0.00108429
1148 | 实验室自制 | 氧化锆，200nm；氧化铈；氧化钪 | 固相合成 | 干压成型 | 1400 | 10h | Ce/Sc | 105.3/87 | +4/+3 | 7%/3% | c | 850 | 0.05259076
1149 | 实验室自制 | 氧化锆，200nm；氧化铈；氧化钪 | 固相合成 | 干压成型 | 1400 | 10h | Ce/Sc | 105.3/87 | +4/+3 | 7%/3% | c | 800 | 0.03570686
1150 | 实验室自制 | 氧化锆，200nm；氧化铈；氧化钪 | 固相合成 | 干压成型 | 1400 | 10h | Ce/Sc | 105.3/87 | +4/+3 | 7%/3% | c | 750 | 0.02303579
1151 | 实验室自制 | 氧化锆，200nm；氧化铈；氧化钪 | 固相合成 | 干压成型 | 1400 | 10h | Ce/Sc | 105.3/87 | +4/+3 | 7%/3% | c | 700 | 0.01372644
1152 | 实验室自制 | 氧化锆，200nm；氧化铈；氧化钪 | 固相合成 | 干压成型 | 1400 | 10h | Ce/Sc | 105.3/87 | +4/+3 | 7%/3% | c | 650 | 0.007158538
1153 | 实验室自制 | 氧化锆，200nm；氧化铈；氧化钪 | 固相合成 | 干压成型 | 1400 | 10h | Ce/Sc | 105.3/87 | +4/+3 | 7%/3% | c | 600 | 0.003250152
1154 | 实验室自制 | 氧化锆，200nm；氧化铈；氧化钪 | 固相合成 | 干压成型 | 1400 | 10h | Ce/Sc | 105.3/87 | +4/+3 | 7%/3% | c | 550 | 0.00123978
1155 | 实验室自制 | 氧化锆，200nm；氧化铈；氧化钪 | 固相合成 | 干压成型 | 1400 | 10h | Ce/Sc | 105.3/87 | +4/+3 | 7%/3% | c | 500 | 0.0003812999
1156 | 实验室自制 | 氧化锆，200nm；氧化铈；氧化钪 | 固相合成 | 干压成型 | 1400 | 10h | Ce/Sc | 105.3/87 | +4/+3 | 6%/4% | c | 850 | 0.02452156
1157 | 实验室自制 | 氧化锆，200nm；氧化铈；氧化钪 | 固相合成 | 干压成型 | 1400 | 10h | Ce/Sc | 105.3/87 | +4/+3 | 6%/4% | c | 800 | 0.01749454
1158 | 实验室自制 | 氧化锆，200nm；氧化铈；氧化钪 | 固相合成 | 干压成型 | 1400 | 10h | Ce/Sc | 105.3/87 | +4/+3 | 6%/4% | c | 750 | 0.01182683
1159 | 实验室自制 | 氧化锆，200nm；氧化铈；氧化钪 | 固相合成 | 干压成型 | 1400 | 10h | Ce/Sc | 105.3/87 | +4/+3 | 6%/4% | c | 700 | 0.007390904
1160 | 实验室自制 | 氧化锆，200nm；氧化铈；氧化钪 | 固相合成 | 干压成型 | 1400 | 10h | Ce/Sc | 105.3/87 | +4/+3 | 6%/4% | c | 650 | 0.004142688
1161 | 实验室自制 | 氧化锆，200nm；氧化铈；氧化钪 | 固相合成 | 干压成型 | 1400 | 10h | Ce/Sc | 105.3/87 | +4/+3 | 6%/4% | c | 600 | 0.002187575
1162 | 实验室自制 | 氧化锆，200nm；氧化铈；氧化钪 | 固相合成 | 干压成型 | 1400 | 10h | Ce/Sc | 105.3/87 | +4/+3 | 6%/4% | c | 550 | 0.0009977137
1163 | 实验室自制 | 氧化锆，200nm；氧化铈；氧化钪 | 固相合成 | 干压成型 | 1400 | 10h | Ce/Sc | 105.3/87 | +4/+3 | 6%/4% | c | 500 | 0.0003881701
1164 | 实验室自制 | 氧化锆，200nm；氧化铈；氧化钪 | 固相合成 | 干压成型 | 1400 | 10h | Ce/Sc | 105.3/87 | +4/+3 | 5%/5% | c | 850 | 0.03415502
1165 | 实验室自制 | 氧化锆，200nm；氧化铈；氧化钪 | 固相合成 | 干压成型 | 1400 | 10h | Ce/Sc | 105.3/87 | +4/+3 | 5%/5% | c | 800 | 0.02444953
1166 | 实验室自制 | 氧化锆，200nm；氧化铈；氧化钪 | 固相合成 | 干压成型 | 1400 | 10h | Ce/Sc | 105.3/87 | +4/+3 | 5%/5% | c | 750 | 0.01656661
1167 | 实验室自制 | 氧化锆，200nm；氧化铈；氧化钪 | 固相合成 | 干压成型 | 1400 | 10h | Ce/Sc | 105.3/87 | +4/+3 | 5%/5% | c | 700 | 0.01037694
1168 | 实验室自制 | 氧化锆，200nm；氧化铈；氧化钪 | 固相合成 | 干压成型 | 1400 | 10h | Ce/Sc | 105.3/87 | +4/+3 | 5%/5% | c | 650 | 0.006013603
1169 | 实验室自制 | 氧化锆，200nm；氧化铈；氧化钪 | 固相合成 | 干压成型 | 1400 | 10h | Ce/Sc | 105.3/87 | +4/+3 | 5%/5% | c | 600 | 0.003135918
1170 | 实验室自制 | 氧化锆，200nm；氧化铈；氧化钪 | 固相合成 | 干压成型 | 1400 | 10h | Ce/Sc | 105.3/87 | +4/+3 | 5%/5% | c | 550 | 0.00144377
1171 | 实验室自制 | 氧化锆，200nm；氧化铈；氧化钪 | 固相合成 | 干压成型 | 1400 | 10h | Ce/Sc | 105.3/87 | +4/+3 | 5%/5% | c | 500 | 0.0005836379
1172 | 实验室自制 | 氧化锆，200nm；氧化铈；氧化钪 | 固相合成 | 干压成型 | 1400 | 10h | Ce/Sc | 105.3/87 | +4/+3 | 4%/6% | c | 850 | 0.01551543
1173 | 实验室自制 | 氧化锆，200nm；氧化铈；氧化钪 | 固相合成 | 干压成型 | 1400 | 10h | Ce/Sc | 105.3/87 | +4/+3 | 4%/6% | c | 800 | 0.01005597
1174 | 实验室自制 | 氧化锆，200nm；氧化铈；氧化钪 | 固相合成 | 干压成型 | 1400 | 10h | Ce/Sc | 105.3/87 | +4/+3 | 4%/6% | c | 750 | 0.006401622
1175 | 实验室自制 | 氧化锆，200nm；氧化铈；氧化钪 | 固相合成 | 干压成型 | 1400 | 10h | Ce/Sc | 105.3/87 | +4/+3 | 4%/6% | c | 700 | 0.003587661
1176 | 实验室自制 | 氧化锆，200nm；氧化铈；氧化钪 | 固相合成 | 干压成型 | 1400 | 10h | Ce/Sc | 105.3/87 | +4/+3 | 4%/6% | c | 650 | 0.002000118
1177 | 实验室自制 | 氧化锆，200nm；氧化铈；氧化钪 | 固相合成 | 干压成型 | 1400 | 10h | Ce/Sc | 105.3/87 | +4/+3 | 4%/6% | c | 600 | 0.0009506335
1178 | 实验室自制 | 氧化锆，200nm；氧化铈；氧化钪 | 固相合成 | 干压成型 | 1400 | 10h | Ce/Sc | 105.3/87 | +4/+3 | 4%/6% | c | 550 | 0.0004163429
1179 | 实验室自制 | 氧化锆，200nm；氧化铈；氧化钪 | 固相合成 | 干压成型 | 1400 | 10h | Ce/Sc | 105.3/87 | +4/+3 | 4%/6% | c | 500 | 0.0001569687
1180 | 实验室自制 | 氧化锆，200nm；氧化铈；氧化钪 | 固相合成 | 干压成型 | 1400 | 10h | Ce/Sc | 105.3/87 | +4/+3 | 3%/7% | c | 850 | 0.006688377
1181 | 实验室自制 | 氧化锆，200nm；氧化铈；氧化钪 | 固相合成 | 干压成型 | 1400 | 10h | Ce/Sc | 105.3/87 | +4/+3 | 3%/7% | c | 800 | 0.004694998
1182 | 实验室自制 | 氧化锆，200nm；氧化铈；氧化钪 | 固相合成 | 干压成型 | 1400 | 10h | Ce/Sc | 105.3/87 | +4/+3 | 3%/7% | c | 750 | 0.003161242
1183 | 实验室自制 | 氧化锆，200nm；氧化铈；氧化钪 | 固相合成 | 干压成型 | 1400 | 10h | Ce/Sc | 105.3/87 | +4/+3 | 3%/7% | c | 700 | 0.002015024
1184 | 实验室自制 | 氧化锆，200nm；氧化铈；氧化钪 | 固相合成 | 干压成型 | 1400 | 10h | Ce/Sc | 105.3/87 | +4/+3 | 3%/7% | c | 650 | 0.00119891
1185 | 实验室自制 | 氧化锆，200nm；氧化铈；氧化钪 | 固相合成 | 干压成型 | 1400 | 10h | Ce/Sc | 105.3/87 | +4/+3 | 3%/7% | c | 600 | 0.0006594327
1186 | 实验室自制 | 氧化锆，200nm；氧化铈；氧化钪 | 固相合成 | 干压成型 | 1400 | 10h | Ce/Sc | 105.3/87 | +4/+3 | 3%/7% | c | 550 | 0.000328031
1187 | 实验室自制 | 氧化锆，200nm；氧化铈；氧化钪 | 固相合成 | 干压成型 | 1400 | 10h | Ce/Sc | 105.3/87 | +4/+3 | 3%/7% | c | 500 | 0.0001439371
1188 | 实验室自制 | 氧化锆，200nm；氧化铈；氧化钪 | 固相合成 | 干压成型 | 1400 | 10h | Ce/Sc | 105.3/87 | +4/+3 | 2%/8% | c | 850 | 0.01120288
1189 | 实验室自制 | 氧化锆，200nm；氧化铈；氧化钪 | 固相合成 | 干压成型 | 1400 | 10h | Ce/Sc | 105.3/87 | +4/+3 | 2%/8% | c | 800 | 0.007852934
1190 | 实验室自制 | 氧化锆，200nm；氧化铈；氧化钪 | 固相合成 | 干压成型 | 1400 | 10h | Ce/Sc | 105.3/87 | +4/+3 | 2%/8% | c | 750 | 0.005271675
1191 | 实验室自制 | 氧化锆，200nm；氧化铈；氧化钪 | 固相合成 | 干压成型 | 1400 | 10h | Ce/Sc | 105.3/87 | +4/+3 | 2%/8% | c | 700 | 0.003335364
1192 | 实验室自制 | 氧化锆，200nm；氧化铈；氧化钪 | 固相合成 | 干压成型 | 1400 | 10h | Ce/Sc | 105.3/87 | +4/+3 | 2%/8% | c | 650 | 0.001956086
1193 | 实验室自制 | 氧化锆，200nm；氧化铈；氧化钪 | 固相合成 | 干压成型 | 1400 | 10h | Ce/Sc | 105.3/87 | +4/+3 | 2%/8% | c | 600 | 0.001056928
1194 | 实验室自制 | 氧化锆，200nm；氧化铈；氧化钪 | 固相合成 | 干压成型 | 1400 | 10h | Ce/Sc | 105.3/87 | +4/+3 | 2%/8% | c | 550 | 0.0005155745
1195 | 实验室自制 | 氧化锆，200nm；氧化铈；氧化钪 | 固相合成 | 干压成型 | 1400 | 10h | Ce/Sc | 105.3/87 | +4/+3 | 2%/8% | c | 500 | 0.0002173355
1196 | 实验室自制 | 氧化锆，200nm；氧化铈；氧化钪 | 固相合成 | 干压成型 | 1400 | 10h | Ce/Sc | 105.3/87 | +4/+3 | 1%/9% | c | 850 | 0.00312302
1197 | 实验室自制 | 氧化锆，200nm；氧化铈；氧化钪 | 固相合成 | 干压成型 | 1400 | 10h | Ce/Sc | 105.3/87 | +4/+3 | 1%/9% | c | 800 | 0.002090063
1198 | 实验室自制 | 氧化锆，200nm；氧化铈；氧化钪 | 固相合成 | 干压成型 | 1400 | 10h | Ce/Sc | 105.3/87 | +4/+3 | 1%/9% | c | 750 | 0.001364127
1199 | 实验室自制 | 氧化锆，200nm；氧化铈；氧化钪 | 固相合成 | 干压成型 | 1400 | 10h | Ce/Sc | 105.3/87 | +4/+3 | 1%/9% | c | 700 | 0.0008123265
1200 | 实验室自制 | 氧化锆，200nm；氧化铈；氧化钪 | 固相合成 | 干压成型 | 1400 | 10h | Ce/Sc | 105.3/87 | +4/+3 | 1%/9% | c | 650 | 0.0004454105
1201 | 实验室自制 | 氧化锆，200nm；氧化铈；氧化钪 | 固相合成 | 干压成型 | 1400 | 10h | Ce/Sc | 105.3/87 | +4/+3 | 1%/9% | c | 600 | 0.0002274328
1202 | 实验室自制 | 氧化锆，200nm；氧化铈；氧化钪 | 固相合成 | 干压成型 | 1400 | 10h | Ce/Sc | 105.3/87 | +4/+3 | 1%/9% | c | 550 | 0.0001042284
1203 | 实验室自制 | 氧化锆，200nm；氧化铈；氧化钪 | 固相合成 | 干压成型 | 1400 | 10h | Ce/Sc | 105.3/87 | +4/+3 | 1%/9% | c | 500 | 4.230687e-05
1204 | 实验室自制 | 氧化锆，200nm；氧化镱；氧化钪 | 固相合成 | 干压成型 | 1400 | 10h | Yb/Sc | 98.5/87 | +3/+3 | 9%/1% | c | 850 | 0.05028826
1205 | 实验室自制 | 氧化锆，200nm；氧化镱；氧化钪 | 固相合成 | 干压成型 | 1400 | 10h | Yb/Sc | 98.5/87 | +3/+3 | 9%/1% | c | 800 | 0.03708892
1206 | 实验室自制 | 氧化锆，200nm；氧化镱；氧化钪 | 固相合成 | 干压成型 | 1400 | 10h | Yb/Sc | 98.5/87 | +3/+3 | 9%/1% | c | 750 | 0.02573501
1207 | 实验室自制 | 氧化锆，200nm；氧化镱；氧化钪 | 固相合成 | 干压成型 | 1400 | 10h | Yb/Sc | 98.5/87 | +3/+3 | 9%/1% | c | 700 | 0.01654121
1208 | 实验室自制 | 氧化锆，200nm；氧化镱；氧化钪 | 固相合成 | 干压成型 | 1400 | 10h | Yb/Sc | 98.5/87 | +3/+3 | 9%/1% | c | 650 | 0.009537563
1209 | 实验室自制 | 氧化锆，200nm；氧化镱；氧化钪 | 固相合成 | 干压成型 | 1400 | 10h | Yb/Sc | 98.5/87 | +3/+3 | 9%/1% | c | 600 | 0.004766928
1210 | 实验室自制 | 氧化锆，200nm；氧化镱；氧化钪 | 固相合成 | 干压成型 | 1400 | 10h | Yb/Sc | 98.5/87 | +3/+3 | 9%/1% | c | 550 | 0.001897479
1211 | 实验室自制 | 氧化锆，200nm；氧化镱；氧化钪 | 固相合成 | 干压成型 | 1400 | 10h | Yb/Sc | 98.5/87 | +3/+3 | 9%/1% | c | 500 | 0.0005487833
1212 | 实验室自制 | 氧化锆，200nm；氧化镱；氧化钪 | 固相合成 | 干压成型 | 1400 | 10h | Yb/Sc | 98.5/87 | +3/+3 | 8%/2% | c | 850 | 0.04142422
1213 | 实验室自制 | 氧化锆，200nm；氧化镱；氧化钪 | 固相合成 | 干压成型 | 1400 | 10h | Yb/Sc | 98.5/87 | +3/+3 | 8%/2% | c | 800 | 0.03001371
1214 | 实验室自制 | 氧化锆，200nm；氧化镱；氧化钪 | 固相合成 | 干压成型 | 1400 | 10h | Yb/Sc | 98.5/87 | +3/+3 | 8%/2% | c | 750 | 0.02045863
1215 | 实验室自制 | 氧化锆，200nm；氧化镱；氧化钪 | 固相合成 | 干压成型 | 1400 | 10h | Yb/Sc | 98.5/87 | +3/+3 | 8%/2% | c | 700 | 0.01284316
1216 | 实验室自制 | 氧化锆，200nm；氧化镱；氧化钪 | 固相合成 | 干压成型 | 1400 | 10h | Yb/Sc | 98.5/87 | +3/+3 | 8%/2% | c | 650 | 0.007259711
1217 | 实验室自制 | 氧化锆，200nm；氧化镱；氧化钪 | 固相合成 | 干压成型 | 1400 | 10h | Yb/Sc | 98.5/87 | +3/+3 | 8%/2% | c | 600 | 0.003646123
1218 | 实验室自制 | 氧化锆，200nm；氧化镱；氧化钪 | 固相合成 | 干压成型 | 1400 | 10h | Yb/Sc | 98.5/87 | +3/+3 | 8%/2% | c | 550 | 0.001552618
1219 | 实验室自制 | 氧化锆，200nm；氧化镱；氧化钪 | 固相合成 | 干压成型 | 1400 | 10h | Yb/Sc | 98.5/87 | +3/+3 | 8%/2% | c | 500 | 0.0005237585
1220 | 实验室自制 | 氧化锆，200nm；氧化镱；氧化钪 | 固相合成 | 干压成型 | 1400 | 10h | Yb/Sc | 98.5/87 | +3/+3 | 7%/3% | c | 850 | 0.03487617
1221 | 实验室自制 | 氧化锆，200nm；氧化镱；氧化钪 | 固相合成 | 干压成型 | 1400 | 10h | Yb/Sc | 98.5/87 | +3/+3 | 7%/3% | c | 800 | 0.02360762
1222 | 实验室自制 | 氧化锆，200nm；氧化镱；氧化钪 | 固相合成 | 干压成型 | 1400 | 10h | Yb/Sc | 98.5/87 | +3/+3 | 7%/3% | c | 750 | 0.01471428
1223 | 实验室自制 | 氧化锆，200nm；氧化镱；氧化钪 | 固相合成 | 干压成型 | 1400 | 10h | Yb/Sc | 98.5/87 | +3/+3 | 7%/3% | c | 700 | 0.008508364
1224 | 实验室自制 | 氧化锆，200nm；氧化镱；氧化钪 | 固相合成 | 干压成型 | 1400 | 10h | Yb/Sc | 98.5/87 | +3/+3 | 7%/3% | c | 650 | 0.004570169
1225 | 实验室自制 | 氧化锆，200nm；氧化镱；氧化钪 | 固相合成 | 干压成型 | 1400 | 10h | Yb/Sc | 98.5/87 | +3/+3 | 7%/3% | c | 600 | 0.002400019
1226 | 实验室自制 | 氧化锆，200nm；氧化镱；氧化钪 | 固相合成 | 干压成型 | 1400 | 10h | Yb/Sc | 98.5/87 | +3/+3 | 7%/3% | c | 550 | 0.0009126067
1227 | 实验室自制 | 氧化锆，200nm；氧化镱；氧化钪 | 固相合成 | 干压成型 | 1400 | 10h | Yb/Sc | 98.5/87 | +3/+3 | 7%/3% | c | 500 | 0.0003223185
1228 | 实验室自制 | 氧化锆，200nm；氧化镱；氧化钪 | 固相合成 | 干压成型 | 1400 | 10h | Yb/Sc | 98.5/87 | +3/+3 | 6%/4% | c | 850 | 0.04687899
1229 | 实验室自制 | 氧化锆，200nm；氧化镱；氧化钪 | 固相合成 | 干压成型 | 1400 | 10h | Yb/Sc | 98.5/87 | +3/+3 | 6%/4% | c | 800 | 0.03443597
1230 | 实验室自制 | 氧化锆，200nm；氧化镱；氧化钪 | 固相合成 | 干压成型 | 1400 | 10h | Yb/Sc | 98.5/87 | +3/+3 | 6%/4% | c | 750 | 0.02326755
1231 | 实验室自制 | 氧化锆，200nm；氧化镱；氧化钪 | 固相合成 | 干压成型 | 1400 | 10h | Yb/Sc | 98.5/87 | +3/+3 | 6%/4% | c | 700 | 0.01440836
1232 | 实验室自制 | 氧化锆，200nm；氧化镱；氧化钪 | 固相合成 | 干压成型 | 1400 | 10h | Yb/Sc | 98.5/87 | +3/+3 | 6%/4% | c | 650 | 0.00811076
1233 | 实验室自制 | 氧化锆，200nm；氧化镱；氧化钪 | 固相合成 | 干压成型 | 1400 | 10h | Yb/Sc | 98.5/87 | +3/+3 | 6%/4% | c | 600 | 0.003968584
1234 | 实验室自制 | 氧化锆，200nm；氧化镱；氧化钪 | 固相合成 | 干压成型 | 1400 | 10h | Yb/Sc | 98.5/87 | +3/+3 | 6%/4% | c | 550 | 0.001683323
1235 | 实验室自制 | 氧化锆，200nm；氧化镱；氧化钪 | 固相合成 | 干压成型 | 1400 | 10h | Yb/Sc | 98.5/87 | +3/+3 | 6%/4% | c | 500 | 0.0006180815
1236 | 实验室自制 | 氧化锆，200nm；氧化镱；氧化钪 | 固相合成 | 干压成型 | 1400 | 10h | Yb/Sc | 98.5/87 | +3/+3 | 5%/5% | c | 850 | 0.03342552
1237 | 实验室自制 | 氧化锆，200nm；氧化镱；氧化钪 | 固相合成 | 干压成型 | 1400 | 10h | Yb/Sc | 98.5/87 | +3/+3 | 5%/5% | c | 800 | 0.02347649
1238 | 实验室自制 | 氧化锆，200nm；氧化镱；氧化钪 | 固相合成 | 干压成型 | 1400 | 10h | Yb/Sc | 98.5/87 | +3/+3 | 5%/5% | c | 750 | 0.01550469
1239 | 实验室自制 | 氧化锆，200nm；氧化镱；氧化钪 | 固相合成 | 干压成型 | 1400 | 10h | Yb/Sc | 98.5/87 | +3/+3 | 5%/5% | c | 700 | 0.009458482
1240 | 实验室自制 | 氧化锆，200nm；氧化镱；氧化钪 | 固相合成 | 干压成型 | 1400 | 10h | Yb/Sc | 98.5/87 | +3/+3 | 5%/5% | c | 650 | 0.005189868
1241 | 实验室自制 | 氧化锆，200nm；氧化镱；氧化钪 | 固相合成 | 干压成型 | 1400 | 10h | Yb/Sc | 98.5/87 | +3/+3 | 5%/5% | c | 600 | 0.002517813
1242 | 实验室自制 | 氧化锆，200nm；氧化镱；氧化钪 | 固相合成 | 干压成型 | 1400 | 10h | Yb/Sc | 98.5/87 | +3/+3 | 5%/5% | c | 550 | 0.001058024
1243 | 实验室自制 | 氧化锆，200nm；氧化镱；氧化钪 | 固相合成 | 干压成型 | 1400 | 10h | Yb/Sc | 98.5/87 | +3/+3 | 5%/5% | c | 500 | 0.0003929199
1244 | 实验室自制 | 氧化锆，200nm；氧化镱；氧化钪 | 固相合成 | 干压成型 | 1400 | 10h | Yb/Sc | 98.5/87 | +3/+3 | 4%/6% | c | 850 | 0.03336243
1245 | 实验室自制 | 氧化锆，200nm；氧化镱；氧化钪 | 固相合成 | 干压成型 | 1400 | 10h | Yb/Sc | 98.5/87 | +3/+3 | 4%/6% | c | 800 | 0.02471579
1246 | 实验室自制 | 氧化锆，200nm；氧化镱；氧化钪 | 固相合成 | 干压成型 | 1400 | 10h | Yb/Sc | 98.5/87 | +3/+3 | 4%/6% | c | 750 | 0.01546993
1247 | 实验室自制 | 氧化锆，200nm；氧化镱；氧化钪 | 固相合成 | 干压成型 | 1400 | 10h | Yb/Sc | 98.5/87 | +3/+3 | 4%/6% | c | 700 | 0.008709639
1248 | 实验室自制 | 氧化锆，200nm；氧化镱；氧化钪 | 固相合成 | 干压成型 | 1400 | 10h | Yb/Sc | 98.5/87 | +3/+3 | 4%/6% | c | 650 | 0.004208558
1249 | 实验室自制 | 氧化锆，200nm；氧化镱；氧化钪 | 固相合成 | 干压成型 | 1400 | 10h | Yb/Sc | 98.5/87 | +3/+3 | 4%/6% | c | 600 | 0.00169333
1250 | 实验室自制 | 氧化锆，200nm；氧化镱；氧化钪 | 固相合成 | 干压成型 | 1400 | 10h | Yb/Sc | 98.5/87 | +3/+3 | 4%/6% | c | 550 | 0.000689556
1251 | 实验室自制 | 氧化锆，200nm；氧化镱；氧化钪 | 固相合成 | 干压成型 | 1400 | 10h | Yb/Sc | 98.5/87 | +3/+3 | 4%/6% | c | 500 | 0.0001951356
1252 | 实验室自制 | 氧化锆，200nm；氧化镱；氧化钪 | 固相合成 | 干压成型 | 1400 | 10h | Yb/Sc | 98.5/87 | +3/+3 | 3%/7% | c | 850 | 0.03532331
1253 | 实验室自制 | 氧化锆，200nm；氧化镱；氧化钪 | 固相合成 | 干压成型 | 1400 | 10h | Yb/Sc | 98.5/87 | +3/+3 | 3%/7% | c | 800 | 0.02382165
1254 | 实验室自制 | 氧化锆，200nm；氧化镱；氧化钪 | 固相合成 | 干压成型 | 1400 | 10h | Yb/Sc | 98.5/87 | +3/+3 | 3%/7% | c | 750 | 0.01642451
1255 | 实验室自制 | 氧化锆，200nm；氧化镱；氧化钪 | 固相合成 | 干压成型 | 1400 | 10h | Yb/Sc | 98.5/87 | +3/+3 | 3%/7% | c | 700 | 0.01004309
1256 | 实验室自制 | 氧化锆，200nm；氧化镱；氧化钪 | 固相合成 | 干压成型 | 1400 | 10h | Yb/Sc | 98.5/87 | +3/+3 | 3%/7% | c | 650 | 0.005640708
1257 | 实验室自制 | 氧化锆，200nm；氧化镱；氧化钪 | 固相合成 | 干压成型 | 1400 | 10h | Yb/Sc | 98.5/87 | +3/+3 | 3%/7% | c | 600 | 0.002827469
1258 | 实验室自制 | 氧化锆，200nm；氧化镱；氧化钪 | 固相合成 | 干压成型 | 1400 | 10h | Yb/Sc | 98.5/87 | +3/+3 | 3%/7% | c | 550 | 0.001250344
1259 | 实验室自制 | 氧化锆，200nm；氧化镱；氧化钪 | 固相合成 | 干压成型 | 1400 | 10h | Yb/Sc | 98.5/87 | +3/+3 | 3%/7% | c | 500 | 0.0004769399
1260 | 实验室自制 | 氧化锆，200nm；氧化镱；氧化钪 | 固相合成 | 干压成型 | 1400 | 10h | Yb/Sc | 98.5/87 | +3/+3 | 2%/8% | c | 850 | 0.02752503
1261 | 实验室自制 | 氧化锆，200nm；氧化镱；氧化钪 | 固相合成 | 干压成型 | 1400 | 10h | Yb/Sc | 98.5/87 | +3/+3 | 2%/8% | c | 800 | 0.01925388
1262 | 实验室自制 | 氧化锆，200nm；氧化镱；氧化钪 | 固相合成 | 干压成型 | 1400 | 10h | Yb/Sc | 98.5/87 | +3/+3 | 2%/8% | c | 750 | 0.01272774
1263 | 实验室自制 | 氧化锆，200nm；氧化镱；氧化钪 | 固相合成 | 干压成型 | 1400 | 10h | Yb/Sc | 98.5/87 | +3/+3 | 2%/8% | c | 700 | 0.007791605
1264 | 实验室自制 | 氧化锆，200nm；氧化镱；氧化钪 | 固相合成 | 干压成型 | 1400 | 10h | Yb/Sc | 98.5/87 | +3/+3 | 2%/8% | c | 650 | 0.004329741
1265 | 实验室自制 | 氧化锆，200nm；氧化镱；氧化钪 | 固相合成 | 干压成型 | 1400 | 10h | Yb/Sc | 98.5/87 | +3/+3 | 2%/8% | c | 600 | 0.002152881
1266 | 实验室自制 | 氧化锆，200nm；氧化镱；氧化钪 | 固相合成 | 干压成型 | 1400 | 10h | Yb/Sc | 98.5/87 | +3/+3 | 2%/8% | c | 550 | 0.0009664174
1267 | 实验室自制 | 氧化锆，200nm；氧化镱；氧化钪 | 固相合成 | 干压成型 | 1400 | 10h | Yb/Sc | 98.5/87 | +3/+3 | 2%/8% | c | 500 | 0.0003704657
1268 | 实验室自制 | 氧化锆，200nm；氧化镱；氧化钪 | 固相合成 | 干压成型 | 1400 | 10h | Yb/Sc | 98.5/87 | +3/+3 | 1%/9% | c | 800 | 0.01834191
1269 | 实验室自制 | 氧化锆，200nm；氧化镱；氧化钪 | 固相合成 | 干压成型 | 1400 | 10h | Yb/Sc | 98.5/87 | +3/+3 | 1%/9% | c | 750 | 0.01002169
1270 | 实验室自制 | 氧化锆，200nm；氧化镱；氧化钪 | 固相合成 | 干压成型 | 1400 | 10h | Yb/Sc | 98.5/87 | +3/+3 | 1%/9% | c | 700 | 0.005401692
1271 | 实验室自制 | 氧化锆，200nm；氧化镱；氧化钪 | 固相合成 | 干压成型 | 1400 | 10h | Yb/Sc | 98.5/87 | +3/+3 | 1%/9% | c | 650 | 0.002437037
1272 | 实验室自制 | 氧化锆，200nm；氧化镱；氧化钪 | 固相合成 | 干压成型 | 1400 | 10h | Yb/Sc | 98.5/87 | +3/+3 | 1%/9% | c | 600 | 0.0009654499
1273 | 实验室自制 | 氧化锆，200nm；氧化镱；氧化钪 | 固相合成 | 干压成型 | 1400 | 10h | Yb/Sc | 98.5/87 | +3/+3 | 1%/9% | c | 550 | 0.0003095525
1274 | 实验室自制 | 氧化锆，200nm；氧化镝；氧化钪 | 固相合成 | 干压成型 | 1400 | 10h | Dy/Sc | 102.7/87 | +3/+3 | 9%/1% | c | 800 | 0.03485545
1275 | 实验室自制 | 氧化锆，200nm；氧化镝；氧化钪 | 固相合成 | 干压成型 | 1400 | 10h | Dy/Sc | 102.7/87 | +3/+3 | 9%/1% | c | 750 | 0.02288552
1276 | 实验室自制 | 氧化锆，200nm；氧化镝；氧化钪 | 固相合成 | 干压成型 | 1400 | 10h | Dy/Sc | 102.7/87 | +3/+3 | 9%/1% | c | 700 | 0.01375579
1277 | 实验室自制 | 氧化锆，200nm；氧化镝；氧化钪 | 固相合成 | 干压成型 | 1400 | 10h | Dy/Sc | 102.7/87 | +3/+3 | 9%/1% | c | 650 | 0.007729364
1278 | 实验室自制 | 氧化锆，200nm；氧化镝；氧化钪 | 固相合成 | 干压成型 | 1400 | 10h | Dy/Sc | 102.7/87 | +3/+3 | 9%/1% | c | 600 | 0.003845041
1279 | 实验室自制 | 氧化锆，200nm；氧化镝；氧化钪 | 固相合成 | 干压成型 | 1400 | 10h | Dy/Sc | 102.7/87 | +3/+3 | 9%/1% | c | 550 | 0.001334613
1280 | 实验室自制 | 氧化锆，200nm；氧化镝；氧化钪 | 固相合成 | 干压成型 | 1400 | 10h | Dy/Sc | 102.7/87 | +3/+3 | 8%/2% | c | 800 | 0.05348095
1281 | 实验室自制 | 氧化锆，200nm；氧化镝；氧化钪 | 固相合成 | 干压成型 | 1400 | 10h | Dy/Sc | 102.7/87 | +3/+3 | 8%/2% | c | 750 | 0.03472386
1282 | 实验室自制 | 氧化锆，200nm；氧化镝；氧化钪 | 固相合成 | 干压成型 | 1400 | 10h | Dy/Sc | 102.7/87 | +3/+3 | 8%/2% | c | 700 | 0.02131625
1283 | 实验室自制 | 氧化锆，200nm；氧化镝；氧化钪 | 固相合成 | 干压成型 | 1400 | 10h | Dy/Sc | 102.7/87 | +3/+3 | 8%/2% | c | 650 | 0.01134444
1284 | 实验室自制 | 氧化锆，200nm；氧化镝；氧化钪 | 固相合成 | 干压成型 | 1400 | 10h | Dy/Sc | 102.7/87 | +3/+3 | 8%/2% | c | 600 | 0.005688382
1285 | 实验室自制 | 氧化锆，200nm；氧化镝；氧化钪 | 固相合成 | 干压成型 | 1400 | 10h | Dy/Sc | 102.7/87 | +3/+3 | 8%/2% | c | 550 | 0.002275353
1286 | 实验室自制 | 氧化锆，200nm；氧化镝；氧化钪 | 固相合成 | 干压成型 | 1400 | 10h | Dy/Sc | 102.7/87 | +3/+3 | 7%/3% | c | 800 | 0.03995921
1287 | 实验室自制 | 氧化锆，200nm；氧化镝；氧化钪 | 固相合成 | 干压成型 | 1400 | 10h | Dy/Sc | 102.7/87 | +3/+3 | 7%/3% | c | 750 | 0.02505776
1288 | 实验室自制 | 氧化锆，200nm；氧化镝；氧化钪 | 固相合成 | 干压成型 | 1400 | 10h | Dy/Sc | 102.7/87 | +3/+3 | 7%/3% | c | 700 | 0.01461449
1289 | 实验室自制 | 氧化锆，200nm；氧化镝；氧化钪 | 固相合成 | 干压成型 | 1400 | 10h | Dy/Sc | 102.7/87 | +3/+3 | 7%/3% | c | 650 | 0.008440507
1290 | 实验室自制 | 氧化锆，200nm；氧化镝；氧化钪 | 固相合成 | 干压成型 | 1400 | 10h | Dy/Sc | 102.7/87 | +3/+3 | 7%/3% | c | 600 | 0.004093847
1291 | 实验室自制 | 氧化锆，200nm；氧化镝；氧化钪 | 固相合成 | 干压成型 | 1400 | 10h | Dy/Sc | 102.7/87 | +3/+3 | 7%/3% | c | 550 | 0.001569174
1292 | 实验室自制 | 氧化锆，200nm；氧化镝；氧化钪 | 固相合成 | 干压成型 | 1400 | 10h | Dy/Sc | 102.7/87 | +3/+3 | 6%/4% | c | 800 | 0.02892304
1293 | 实验室自制 | 氧化锆，200nm；氧化镝；氧化钪 | 固相合成 | 干压成型 | 1400 | 10h | Dy/Sc | 102.7/87 | +3/+3 | 6%/4% | c | 750 | 0.01544543
1294 | 实验室自制 | 氧化锆，200nm；氧化镝；氧化钪 | 固相合成 | 干压成型 | 1400 | 10h | Dy/Sc | 102.7/87 | +3/+3 | 6%/4% | c | 700 | 0.009602543
1295 | 实验室自制 | 氧化锆，200nm；氧化镝；氧化钪 | 固相合成 | 干压成型 | 1400 | 10h | Dy/Sc | 102.7/87 | +3/+3 | 6%/4% | c | 650 | 0.003770601
1296 | 实验室自制 | 氧化锆，200nm；氧化镝；氧化钪 | 固相合成 | 干压成型 | 1400 | 10h | Dy/Sc | 102.7/87 | +3/+3 | 6%/4% | c | 600 | 0.001685388
1297 | 实验室自制 | 氧化锆，200nm；氧化镝；氧化钪 | 固相合成 | 干压成型 | 1400 | 10h | Dy/Sc | 102.7/87 | +3/+3 | 6%/4% | c | 550 | 0.0005155093
1298 | 实验室自制 | 氧化锆，200nm；氧化镝；氧化钪 | 固相合成 | 干压成型 | 1400 | 10h | Dy/Sc | 102.7/87 | +3/+3 | 5%/5% | c | 800 | 0.03233936
1299 | 实验室自制 | 氧化锆，200nm；氧化镝；氧化钪 | 固相合成 | 干压成型 | 1400 | 10h | Dy/Sc | 102.7/87 | +3/+3 | 5%/5% | c | 750 | 0.01700453
1300 | 实验室自制 | 氧化锆，200nm；氧化镝；氧化钪 | 固相合成 | 干压成型 | 1400 | 10h | Dy/Sc | 102.7/87 | +3/+3 | 5%/5% | c | 700 | 0.008685172
1301 | 实验室自制 | 氧化锆，200nm；氧化镝；氧化钪 | 固相合成 | 干压成型 | 1400 | 10h | Dy/Sc | 102.7/87 | +3/+3 | 5%/5% | c | 650 | 0.003394449
1302 | 实验室自制 | 氧化锆，200nm；氧化镝；氧化钪 | 固相合成 | 干压成型 | 1400 | 10h | Dy/Sc | 102.7/87 | +3/+3 | 5%/5% | c | 600 | 0.001928106
1303 | 实验室自制 | 氧化锆，200nm；氧化镝；氧化钪 | 固相合成 | 干压成型 | 1400 | 10h | Dy/Sc | 102.7/87 | +3/+3 | 5%/5% | c | 550 | 0.000378221
1304 | 实验室自制 | 氧化锆，200nm；氧化镝；氧化钪 | 固相合成 | 干压成型 | 1400 | 10h | Dy/Sc | 102.7/87 | +3/+3 | 4%/6% | c | 800 | 0.02861445
1305 | 实验室自制 | 氧化锆，200nm；氧化镝；氧化钪 | 固相合成 | 干压成型 | 1400 | 10h | Dy/Sc | 102.7/87 | +3/+3 | 4%/6% | c | 750 | 0.01783591
1306 | 实验室自制 | 氧化锆，200nm；氧化镝；氧化钪 | 固相合成 | 干压成型 | 1400 | 10h | Dy/Sc | 102.7/87 | +3/+3 | 4%/6% | c | 700 | 0.009968444
1307 | 实验室自制 | 氧化锆，200nm；氧化镝；氧化钪 | 固相合成 | 干压成型 | 1400 | 10h | Dy/Sc | 102.7/87 | +3/+3 | 4%/6% | c | 650 | 0.005007229
1308 | 实验室自制 | 氧化锆，200nm；氧化镝；氧化钪 | 固相合成 | 干压成型 | 1400 | 10h | Dy/Sc | 102.7/87 | +3/+3 | 4%/6% | c | 600 | 0.002414453
1309 | 实验室自制 | 氧化锆，200nm；氧化镝；氧化钪 | 固相合成 | 干压成型 | 1400 | 10h | Dy/Sc | 102.7/87 | +3/+3 | 4%/6% | c | 550 | 0.001166396
1310 | 实验室自制 | 氧化锆，200nm；氧化镝；氧化钪 | 固相合成 | 干压成型 | 1400 | 10h | Dy/Sc | 102.7/87 | +3/+3 | 3%/7% | c | 800 | 0.02900397
1311 | 实验室自制 | 氧化锆，200nm；氧化镝；氧化钪 | 固相合成 | 干压成型 | 1400 | 10h | Dy/Sc | 102.7/87 | +3/+3 | 3%/7% | c | 750 | 0.01378936
1312 | 实验室自制 | 氧化锆，200nm；氧化镝；氧化钪 | 固相合成 | 干压成型 | 1400 | 10h | Dy/Sc | 102.7/87 | +3/+3 | 3%/7% | c | 700 | 0.009037469
1313 | 实验室自制 | 氧化锆，200nm；氧化镝；氧化钪 | 固相合成 | 干压成型 | 1400 | 10h | Dy/Sc | 102.7/87 | +3/+3 | 3%/7% | c | 650 | 0.004710254
1314 | 实验室自制 | 氧化锆，200nm；氧化镝；氧化钪 | 固相合成 | 干压成型 | 1400 | 10h | Dy/Sc | 102.7/87 | +3/+3 | 3%/7% | c | 600 | 0.002219604
1315 | 实验室自制 | 氧化锆，200nm；氧化镝；氧化钪 | 固相合成 | 干压成型 | 1400 | 10h | Dy/Sc | 102.7/87 | +3/+3 | 3%/7% | c | 550 | 0.001022271
1316 | 实验室自制 | 氧化锆，200nm；氧化镝；氧化钪 | 固相合成 | 干压成型 | 1400 | 10h | Dy/Sc | 102.7/87 | +3/+3 | 2%/8% | c | 800 | 0.01112888
1317 | 实验室自制 | 氧化锆，200nm；氧化镝；氧化钪 | 固相合成 | 干压成型 | 1400 | 10h | Dy/Sc | 102.7/87 | +3/+3 | 2%/8% | c | 750 | 0.00561614
1318 | 实验室自制 | 氧化锆，200nm；氧化镝；氧化钪 | 固相合成 | 干压成型 | 1400 | 10h | Dy/Sc | 102.7/87 | +3/+3 | 2%/8% | c | 700 | 0.002496198
1319 | 实验室自制 | 氧化锆，200nm；氧化镝；氧化钪 | 固相合成 | 干压成型 | 1400 | 10h | Dy/Sc | 102.7/87 | +3/+3 | 2%/8% | c | 650 | 0.001044091
1320 | 实验室自制 | 氧化锆，200nm；氧化镝；氧化钪 | 固相合成 | 干压成型 | 1400 | 10h | Dy/Sc | 102.7/87 | +3/+3 | 2%/8% | c | 600 | 0.0004153709
1321 | 实验室自制 | 氧化锆，200nm；氧化镝；氧化钪 | 固相合成 | 干压成型 | 1400 | 10h | Dy/Sc | 102.7/87 | +3/+3 | 2%/8% | c | 550 | 0.0001363529
1322 | 实验室自制 | 氧化锆，200nm；氧化镝；氧化钪 | 固相合成 | 干压成型 | 1400 | 10h | Dy/Sc | 102.7/87 | +3/+3 | 1%/9% | c | 800 | 0.01721829
1323 | 实验室自制 | 氧化锆，200nm；氧化镝；氧化钪 | 固相合成 | 干压成型 | 1400 | 10h | Dy/Sc | 102.7/87 | +3/+3 | 1%/9% | c | 750 | 0.01078801
1324 | 实验室自制 | 氧化锆，200nm；氧化镝；氧化钪 | 固相合成 | 干压成型 | 1400 | 10h | Dy/Sc | 102.7/87 | +3/+3 | 1%/9% | c | 700 | 0.006513007
1325 | 实验室自制 | 氧化锆，200nm；氧化镝；氧化钪 | 固相合成 | 干压成型 | 1400 | 10h | Dy/Sc | 102.7/87 | +3/+3 | 1%/9% | c | 650 | 0.003307868
1326 | 实验室自制 | 氧化锆，200nm；氧化镝；氧化钪 | 固相合成 | 干压成型 | 1400 | 10h | Dy/Sc | 102.7/87 | +3/+3 | 1%/9% | c | 550 | 0.0007080311
1327 | 实验室自制 | 氧化锆，200nm；氧化钇，200nm | 固相合成 | 干压成型 | 1400 | 10h | Y | 101.9 | +3 | 10% | c | 800 | 0.01307384
1328 | 实验室自制 | 氧化锆，200nm；氧化钇，200nm | 固相合成 | 干压成型 | 1400 | 10h | Y | 101.9 | +3 | 10% | c | 750 | 0.007848035
1329 | 实验室自制 | 氧化锆，200nm；氧化钇，200nm | 固相合成 | 干压成型 | 1400 | 10h | Y | 101.9 | +3 | 10% | c | 700 | 0.004893234
1330 | 实验室自制 | 氧化锆，200nm；氧化钇，200nm | 固相合成 | 干压成型 | 1400 | 10h | Y | 101.9 | +3 | 10% | c | 650 | 0.002468589
1331 | 实验室自制 | 氧化锆，200nm；氧化钇，200nm | 固相合成 | 干压成型 | 1400 | 10h | Y | 101.9 | +3 | 10% | c | 600 | 0.0006037944
1332 | 实验室自制 | 氧化锆，200nm；氧化镱 | 固相合成 | 干压成型 | 1400 | 10h | Yb | 98.5 | +3 | 10% | c | 800 | 0.0195673
1333 | 实验室自制 | 氧化锆，200nm；氧化镱 | 固相合成 | 干压成型 | 1400 | 10h | Yb | 98.5 | +3 | 10% | c | 750 | 0.0127199
1334 | 实验室自制 | 氧化锆，200nm；氧化镱 | 固相合成 | 干压成型 | 1400 | 10h | Yb | 98.5 | +3 | 10% | c | 700 | 0.0076592
1335 | 实验室自制 | 氧化锆，200nm；氧化镱 | 固相合成 | 干压成型 | 1400 | 10h | Yb | 98.5 | +3 | 10% | c | 650 | 0.004292586
1336 | 实验室自制 | 氧化锆，200nm；氧化镱 | 固相合成 | 干压成型 | 1400 | 10h | Yb | 98.5 | +3 | 10% | c | 600 | 0.002169745
1337 | 实验室自制 | 氧化锆，200nm；氧化镱 | 固相合成 | 干压成型 | 1400 | 10h | Yb | 98.5 | +3 | 10% | c | 550 | 0.0009686431
1338 | 实验室自制 | 氧化锆，200nm；氧化镝 | 固相合成 | 干压成型 | 1400 | 10h | Dy | 102.7 | +3 | 10% | c | 800 | 0.01421755
1339 | 实验室自制 | 氧化锆，200nm；氧化镝 | 固相合成 | 干压成型 | 1400 | 10h | Dy | 102.7 | +3 | 10% | c | 750 | 0.008648466
1340 | 实验室自制 | 氧化锆，200nm；氧化镝 | 固相合成 | 干压成型 | 1400 | 10h | Dy | 102.7 | +3 | 10% | c | 700 | 0.00373724
1341 | 实验室自制 | 氧化锆，200nm；氧化镝 | 固相合成 | 干压成型 | 1400 | 10h | Dy | 102.7 | +3 | 10% | c | 650 | 0.002381621
1342 | 实验室自制 | 氧化锆，200nm；氧化镝 | 固相合成 | 干压成型 | 1400 | 10h | Dy | 102.7 | +3 | 10% | c | 600 | 0.001177117
1343 | 实验室自制 | 氧化锆，200nm；氧化镝 | 固相合成 | 干压成型 | 1400 | 10h | Dy | 102.7 | +3 | 10% | c | 550 | 0.0005092855
1344 | 实验室自制 | 氧化锆，200nm；氧化镝 | 固相合成 | 干压成型 | 1400 | 10h | Dy | 102.7 | +3 | 10% | c | 900 | 0.1347485
1345 | 实验室自制 | 氧化锆，200nm；氧化钪 | 固相合成 | 干压成型 | 1400 | 10h | Dy | 102.7 | +3 | 10% | c | 850 | 0.1032584
1346 | 实验室自制 | 氧化锆，200nm；氧化钪 | 固相合成 | 干压成型 | 1400 | 10h | Sc | 87 | +3 | 10% | c | 800 | 0.07539499
1347 | 实验室自制 | 氧化锆，200nm；氧化钪 | 固相合成 | 干压成型 | 1400 | 10h | Sc | 87 | +3 | 10% | c | 750 | 0.05162918
1348 | 实验室自制 | 氧化锆，200nm；氧化钪 | 固相合成 | 干压成型 | 1400 | 10h | Sc | 87 | +3 | 10% | c | 700 | 0.03264525
1349 | 实验室自制 | 氧化锆，200nm；氧化钪 | 固相合成 | 干压成型 | 1400 | 10h | Sc | 87 | +3 | 10% | c | 650 | 0.01857237
1350 | 实验室自制 | 氧化锆，200nm；氧化钪 | 固相合成 | 干压成型 | 1400 | 10h | Sc | 87 | +3 | 10% | c | 600 | 0.005467493
1351 | 实验室自制 | 氧化锆，200nm；氧化钪 | 固相合成 | 干压成型 | 1400 | 10h | Sc | 87 | +3 | 10% | c | 550 | 0.001892384

## Sheet2
0.7864699 | 2.691884 | 998.5044 | 0.3868714 | 1271.504 | 491.9086
1.419926 | -0.5433286 | 431.2619 | 0.0004063846 | 704.2619 | 0.2862012
0.8541206 | 2.471802 | 897.7948 | 0.2531169 | 1170.795 | 296.3479
0.9119311 | 2.262724 | 823.5741 | 0.1669881 | 1096.574 | 183.1148
1.005412 | 1.866575 | 721.6171 | 0.07394676 | 994.6171 | 73.54871
1.084133 | 1.503439 | 649.3962 | 0.03455583 | 922.3962 | 31.87416
1.180074 | 0.9752403 | 574.4046 | 0.01114678 | 847.4046 | 9.445834
1.307995 | 0.2049516 | 491.5288 | 0.002096803 | 764.5288 | 1.603067
1.483 | -1.0605 | 401.3088 | 0.0001290153 | 674.3088 | 0.08699614
1.2538 | 0.5021 | 524.5754 | 0.003984082 | 797.5754 | 3.177606
|  | #DIV/0! | #DIV/0! | #DIV/0! | 1
1.030012 | 1.61348 | 697.8622 | 0.04229824 | 970.8622 | 41.06577
1.608118 | -2.54608 | 348.8449 | 4.573389e-06 | 621.8449 | 0.002843939
1.084748 | 1.343879 | 648.8732 | 0.02394462 | 921.8732 | 22.0739
1.147478 | 1.170564 | 598.476 | 0.01699451 | 871.476 | 14.81031
1.216667 | 0.3617609 | 548.9178 | 0.002798547 | 821.9178 | 2.300175
1.293235 | -0.5625859 | 500.2547 | 0.000354072 | 773.2547 | 0.2737878
1.385486 | -1.090784 | 448.7684 | 0.0001124135 | 721.7684 | 0.0811365
1.74834 | -3.096286 | 298.9712 | 1.400683e-06 | 571.9712 | 0.0008011505
|  | #DIV/0! | #DIV/0! | #DIV/0! | 1
0.7876999 | 2.540578 | 996.519 | 0.2734882 | 1269.519 | 347.1985
1.110578 | 1.046768 | 627.4319 | 0.01236849 | 900.4319 | 11.13698
0.8375154 | 2.350757 | 921.008 | 0.1878233 | 1194.008 | 224.2625
0.8688807 | 2.210454 | 877.906 | 0.1410634 | 1150.906 | 162.3507
0.9094711 | 2.037139 | 826.5402 | 0.09906672 | 1099.54 | 108.9278
0.945449 | 1.855571 | 784.6986 | 0.06779679 | 1057.699 | 71.70857
0.9952645 | 1.566713 | 731.7581 | 0.03669873 | 1004.758 | 36.87335
1.176076 | 0.73315 | 577.285 | 0.006361881 | 850.285 | 5.409412
1.051538 | 1.310867 | 677.9884 | 0.02151253 | 950.9884 | 20.45816
1.249877 | 0.3700141 | 527.0787 | 0.002930093 | 800.0787 | 2.344305
1.330135 | -0.01788144 | 478.8032 | 0.001276481 | 751.8032 | 0.9596626
|  | #DIV/0! | #DIV/0! | #DIV/0! | 1
0.8919435 | 2.070151 | 848.1473 | 0.1048308 | 1121.147 | 117.5307
0.9316113 | 1.88033 | 800.409 | 0.07072371 | 1073.409 | 75.91547
0.9777368 | 1.674003 | 749.7702 | 0.04615565 | 1022.77 | 47.20662
1.02663 | 1.385145 | 701.061 | 0.0249206 | 974.061 | 24.27418
1.08198 | 1.112793 | 651.2312 | 0.01402852 | 924.2312 | 12.9656
1.145634 | 0.7496563 | 599.8795 | 0.006437274 | 872.8795 | 5.618964
|  | #DIV/0! | #DIV/0! | #DIV/0! | 1
0.8209102 | 2.524072 | 945.16 | 0.2743893 | 1218.16 | 334.2501
0.8900984 | 2.259972 | 850.4713 | 0.161961 | 1123.471 | 181.9586
0.9805043 | 1.863824 | 746.8833 | 0.07165946 | 1019.883 | 73.08429
|  | #DIV/0! | #DIV/0! | #DIV/0! | 1
0.8541206 | 2.375516 | 897.7949 | 0.2027847 | 1170.795 | 237.4193
0.8919435 | 2.193948 | 848.1473 | 0.1394072 | 1121.147 | 156.296
0.9334564 | 1.979367 | 798.2873 | 0.08901462 | 1071.287 | 95.36024
0.9768143 | 1.781293 | 750.7361 | 0.05903439 | 1023.736 | 60.43563
1.027552 | 1.550206 | 700.1865 | 0.03647627 | 973.1865 | 35.49821
1.083825 | 1.277854 | 649.6579 | 0.02055009 | 922.6579 | 18.9607
1.145634 | 0.9064652 | 599.8795 | 0.009236574 | 872.8795 | 8.062416
|  | #DIV/0! | #DIV/0! | #DIV/0! | 1
0.7738622 | 2.103164 | 1019.22 | 0.09813578 | 1292.22 | 126.813
0.8227552 | 1.979367 | 942.4283 | 0.07845813 | 1215.428 | 95.36024
0.8808733 | 1.839065 | 862.237 | 0.06081045 | 1135.237 | 69.03428
0.9269988 | 1.649244 | 805.7501 | 0.04133545 | 1078.75 | 44.59062
0.9768143 | 1.484182 | 750.7361 | 0.02978473 | 1023.736 | 30.4917
1.035855 | 1.220083 | 692.3862 | 0.01719419 | 965.3862 | 16.59903
1.105966 | 0.815681 | 631.1873 | 0.007234734 | 904.1873 | 6.541555
1.177921 | -0.6533704 | 575.9531 | 0.0002616651 | 848.9531 | 0.2221414
1.344895 | -1.949106 | 470.5522 | 1.512108e-05 | 743.5522 | 0.01124331
1.482349 | -2.716644 | 401.6048 | 2.846472e-06 | 674.6048 | 0.001920244
1.602276 | -3.508941 | 351.1124 | 4.963598e-07 | 624.1124 | 0.0003097843
11.47432 | -2.385965 | 598.5113 | 0.00411183
12.18127 | -2.701755 | 547.9325 | 0.001987218
12.96072 | -3.175439 | 498.5618 | 0.0006676694
13.83082 | -3.640351 | 450.0232 | 0.0002289016
14.87311 | -4.192983 | 399.3543 | 6.412353e-05
16.05136 | -4.912281 | 350.0002 | 1.223824e-05
11.51964 | -1.078947 | 595.0829 | 0.08337823
12.1994 | -1.394737 | 546.7127 | 0.04029611
13.00604 | -1.719298 | 495.8734 | 0.01908542
13.87613 | -2.096491 | 447.6619 | 0.008007718
14.9003 | -2.561403 | 398.1273 | 0.002745343
16.06042 | -3.078947 | 349.6486 | 0.0008337821